{"text_format":"2","workbook":"xlsx","n_sheets":1,"sheets":["Sheet1"],"not_rendered":{"charts":0,"images":0,"macros":0,"external_links":0,"defined_names":0,"comments":0,"pivot_tables":0},"unopened":[],"bounds":{"document_bytes":16777216,"sheet_cells":100000,"run_cost":"one","rows_first":2000,"rows_last":500,"rows_between":2000,"halvings":0,"cell_chars":16384,"cell_head_chars":4096},"cells_cut":0,"cells_raw":0,"read":"whole","date_system":"1900"}

{"sheet":"Sheet1","index":0,"n_rows":37,"n_cols":21,"rows_kept":37,"cut":false,"hidden":false,"merged":[]}
["文物采样点","二氧化硅(SiO2)","氧化钠(Na2O)","氧化钾(K2O)","氧化钙(CaO)","氧化镁(MgO)","氧化铝(Al2O3)","氧化铁(Fe2O3)","氧化铜(CuO)","氧化铅(PbO)","氧化钡(BaO)","五氧化二磷(P2O5)","氧化锶(SrO)","氧化锡(SnO2)","二氧化硫(SO2)","百分比","文物编号","纹饰","类型","颜色","表面风化"]
["02",36.28,0,1.05,2.34,1.18,5.73,1.86,0.26,47.43,0,3.57,0.19,0,0,99.889999999999986,"02","A","铅钡","浅蓝","风化"]
["08",20.14,0,0,1.48,0,1.34,0,10.41,28.68,31.23,3.59,0.37,0,2.58,99.820000000000007,"08","C","铅钡","紫","风化"]
["08严重风化点",4.6100000000000003,0,0,3.19,0,1.1100000000000001,0,3.14,32.450000000000003,30.62,7.56,0.53,0,15.03,98.240000000000009,"08","C","铅钡","紫","风化"]
["11",33.590000000000003,0,0.21,3.51,0.71,2.69,0,4.93,25.39,14.61,9.3800000000000008,0.37,0,0,95.39,"11","C","铅钡","浅蓝","风化"]
["19",29.64,0,0,2.93,0.59,3.57,1.33,3.51,42.82,5.35,8.83,0.19,0,0,98.759999999999991,"19","A","铅钡",0,"风化"]
["23未风化点",53.79,7.92,0,0.5,0.71,1.42,0,2.99,16.98,11.86,0,0.33,0,0,96.5,"23","A","铅钡","蓝绿","风化"]
["25未风化点",50.61,2.31,0,0.63,0,1.9,1.55,1.1200000000000001,31.9,6.65,0.19,0.2,0,0,97.06,"25","C","铅钡","浅蓝","风化"]
["26",19.79,0,0,1.44,0,0.7,0,10.57,29.53,32.25,3.13,0.45,0,1.96,99.82,"26","C","铅钡","紫","风化"]
["26严重风化点",3.72,0,0.4,3.01,0,1.18,0,3.6,29.92,35.450000000000003,6.04,0.62,0,15.95,99.890000000000015,"26","C","铅钡","紫","风化"]
["28未风化点",68.08,0,0.26,1.34,1,4.7,0.41,0.33,17.14,4.04,1.04,0.12,0.23,0,98.690000000000026,"28","A","铅钡","浅蓝","风化"]
["29未风化点",63.3,0.92,0.3,2.98,1.49,14.34,0.81,0.74,12.31,2.0299999999999998,0.41,0.25,0,0,99.88,"29","A","铅钡","浅蓝","风化"]
["34",35.78,0,0.25,0.78,0,1.62,0.47,1.51,46.55,10,0.34,0.22,0,0,97.52,"34","C","铅钡","深绿","风化"]
["36",39.57,2.2200000000000002,0.14000000000000001,0.37,0,1.6,0.32,0.68,41.61,10.83,7.0000000000000007E-2,0.22,0,0,97.629999999999981,"36","C","铅钡","深绿","风化"]
["38",32.93,1.38,0,0.68,0,2.57,0.28999999999999998,0.73,49.31,9.7899999999999991,0.48,0.41,0,0,98.570000000000007,"38","C","铅钡","深绿","风化"]
["39",26.25,0,0,1.1100000000000001,0,0.5,0,0.88,61.03,7.22,1.1599999999999999,0.61,0,0,98.759999999999991,"39","C","铅钡","深绿","风化"]
["40",16.71,0,0,1.87,0,0.45,0.19,0,70.209999999999994,6.69,1.77,0.68,0,0,98.57,"40","C","铅钡",0,"风化"]
["41",18.46,0,0.44,4.96,2.73,3.33,1.79,0.19,44.12,9.76,7.46,0.47,0,0,93.71,"41","C","铅钡","浅绿","风化"]
["42未风化点1",51.26,5.74,0.15,0.79,1.0900000000000001,3.53,0,2.67,21.88,10.47,0.08,0.35,0,0,98.009999999999991,"42","A","铅钡","浅蓝","风化"]
["42未风化点2",51.33,5.68,0.35,0,1.1599999999999999,5.66,0,2.72,20.12,10.88,0,0,0,0,97.899999999999991,"42","A","铅钡","浅蓝","风化"]
["43部位1",12.41,0,0,5.24,0.89,2.25,0.76,5.35,59.85,7.29,0,0.64,0,0,94.68,"43","C","铅钡","浅蓝","风化"]
["43部位2",21.7,0,0,6.4,0.95,3.41,1.39,1.51,44.75,3.26,12.83,0.47,0,0,96.67,"43","C","铅钡","浅蓝","风化"]
["44未风化点",60.74,3.06,0.2,2.14,0,12.69,0.77,0.43,13.61,5.22,0,0.26,0,0,99.12,"44","A","铅钡","浅蓝","风化"]
["48",53.33,0.8,0.32,2.82,1.54,13.65,1.03,0,15.71,7.31,1.1000000000000001,0.25,1.31,0,99.169999999999987,"48","A","铅钡",0,"风化"]
["49",28.79,0,0,4.58,1.47,5.38,2.74,0.7,34.18,6.1,11.1,0.46,0,0,95.499999999999986,"49","A","铅钡","黑","风化"]
["49未风化点",54.61,0,0.3,2.08,1.2,6.5,1.27,0.45,23.02,4.1900000000000004,4.32,0.3,0,0,98.24,"49","A","铅钡","黑","风化"]
["50",17.98,0,0,3.19,0.47,1.87,0.33,1.1299999999999999,44,14.2,6.34,0.66,0,0,90.17,"50","A","铅钡","黑","风化"]
["50未风化点",45.02,0,0,3.12,0.54,4.16,0,0.7,30.61,6.22,6.34,0.23,0,0,96.940000000000012,"50","A","铅钡","黑","风化"]
["51部位1",24.61,0,0,3.58,1.19,5.25,1.19,1.37,40.24,8.94,8.1,0.39,0.47,0,95.329999999999984,"51","C","铅钡","浅蓝","风化"]
["51部位2",21.35,0,0,5.13,1.45,2.5099999999999998,0.42,0.75,51.34,0,8.75,0,0,0,91.7,"51","C","铅钡","浅蓝","风化"]
["52",25.74,1.22,0,2.27,0.55000000000000004,1.1599999999999999,0.23,0.7,47.42,8.64,5.71,0.44,0,0,94.079999999999984,"52","C","铅钡","浅蓝","风化"]
["53未风化点",63.66,3.04,0.11,0.78,1.1399999999999999,6.06,0,0.54,13.66,8.99,0,0.27,0,0,98.25,"53","A","铅钡","浅蓝","风化"]
["54",22.28,0,0.32,3.19,1.28,4.1500000000000004,0,0.83,55.46,7.04,4.24,0.88,0,0,99.67,"54","C","铅钡","浅蓝","风化"]
["54严重风化点",17.11,0,0,0,1.1100000000000001,3.65,0,1.34,58.46,0,14.13,1.1200000000000001,0,0,96.92,"54","C","铅钡","浅蓝","风化"]
["56",29.15,0,0,1.21,0,1.85,0,0.79,41.25,15.45,2.54,0,0,0,92.240000000000009,"56","C","铅钡","蓝绿","风化"]
["57",25.42,0,0,1.31,0,2.1800000000000002,0,1.1599999999999999,45.1,17.3,0,0,0,0,92.47,"57","C","铅钡","蓝绿","风化"]
["58",30.39,0,0.34,3.49,0.79,3.52,0.86,3.13,39.35,7.66,8.99,0.24,0,0,98.759999999999991,"58","C","铅钡",0,"风化"]