{"text_format":"2","workbook":"xlsx","n_sheets":1,"sheets":["Sheet1"],"not_rendered":{"charts":0,"images":1,"macros":0,"external_links":0,"defined_names":0,"comments":0,"pivot_tables":0},"unopened":[],"bounds":{"document_bytes":16777216,"sheet_cells":100000,"run_cost":"one","rows_first":2000,"rows_last":500,"rows_between":2000,"halvings":0,"cell_chars":16384,"cell_head_chars":4096},"cells_cut":0,"cells_raw":0,"read":"whole","date_system":"1900"}

{"sheet":"Sheet1","index":0,"n_rows":13,"n_cols":21,"rows_kept":13,"cut":false,"hidden":false,"merged":[]}
["文物采样点","二氧化硅(SiO2)","氧化钠(Na2O)","氧化钾(K2O)","氧化钙(CaO)","氧化镁(MgO)","氧化铝(Al2O3)","氧化铁(Fe2O3)","氧化铜(CuO)","氧化铅(PbO)","氧化钡(BaO)","五氧化二磷(P2O5)","氧化锶(SrO)","氧化锡(SnO2)","二氧化硫(SO2)","百分比","文物编号","纹饰","类型","颜色","表面风化"]
["01",69.33,0,9.99,6.32,0.87,3.93,1.74,3.87,0,0,1.17,0,0,0.39,97.61,"01","C","高钾","蓝绿","无风化"]
["03部位1",87.05,0,5.19,2.0099999999999998,0,4.0599999999999996,0,0.78,0.25,0,0.66,0,0,0,100,"03","A","高钾","蓝绿","无风化"]
["03部位2",61.71,0,12.37,5.87,1.1100000000000001,5.5,2.16,5.09,1.41,2.86,0.7,0.1,0,0,98.88,"03","A","高钾","蓝绿","无风化"]
["04",65.88,0,9.67,7.12,1.56,6.44,2.06,2.1800000000000002,0,0,0.79,0,0,0.36,96.060000000000016,"04","A","高钾","蓝绿","无风化"]
["05",61.58,0,10.95,7.35,1.77,7.5,2.62,3.27,0,0,0.94,0.06,0,0.47,96.509999999999991,"05","A","高钾","蓝绿","无风化"]
["06部位1",67.650000000000006,0,7.37,0,1.98,11.15,2.39,2.5099999999999998,0.2,1.38,4.18,0.11,0,0,98.92000000000003,"06","A","高钾","蓝绿","无风化"]
["06部位2",59.81,0,7.68,5.41,1.73,10.050000000000001,6.04,2.1800000000000002,0.35,0.97,4.5,0.12,0,0,98.840000000000018,"06","A","高钾","蓝绿","无风化"]
["13",59.01,2.86,12.53,8.6999999999999993,0,6.16,2.88,4.7300000000000004,0,0,1.27,0,0,0,98.139999999999986,"13","C","高钾","浅蓝","无风化"]
["14",62.47,3.38,12.28,8.23,0.66,9.23,0.5,0.47,1.62,0,0.16,0,0,0,99,"14","C","高钾","深绿","无风化"]
["16",65.180000000000007,2.1,14.52,8.27,0.52,6.18,0.42,1.07,0.11,0,0,0.04,0,0,98.409999999999982,"16","C","高钾","浅蓝","无风化"]
["18",79.459999999999994,0,9.42,0,1.53,3.05,0,0,0,0,1.36,7.0000000000000007E-2,2.36,0,97.249999999999986,"18","A","高钾","深蓝","无风化"]
["21",76.680000000000007,0,0,4.71,1.22,6.19,2.37,3.28,1,1.97,1.1000000000000001,0,0,0,98.52,"21","A","高钾","蓝绿","无风化"]