{"text_format":"2","workbook":"xlsx","n_sheets":1,"sheets":["Sheet1"],"not_rendered":{"charts":0,"images":0,"macros":0,"external_links":0,"defined_names":0,"comments":0,"pivot_tables":0},"unopened":[],"bounds":{"document_bytes":16777216,"sheet_cells":100000,"run_cost":"one","rows_first":2000,"rows_last":500,"rows_between":2000,"halvings":0,"cell_chars":16384,"cell_head_chars":4096},"cells_cut":0,"cells_raw":0,"read":"whole","date_system":"1900"}

{"sheet":"Sheet1","index":0,"n_rows":14,"n_cols":29,"rows_kept":14,"cut":false,"hidden":false,"merged":[]}
["文物采样点","二氧化硅(SiO2)","氧化钾(K2O)","氧化钙(CaO)","氧化镁(MgO)","氧化铝(Al2O3)","氧化铁(Fe2O3)","氧化铜(CuO)","五氧化二磷(P2O5)","百分比","文物编号","纹饰","类型","颜色","表面风化",null,"F1","F2",null,"文物编号","表面风化","二氧化硅(SiO2)","氧化钾(K2O)","氧化钙(CaO)","氧化镁(MgO)","氧化铝(Al2O3)","氧化铁(Fe2O3)","氧化铜(CuO)","五氧化二磷(P2O5)"]
["07",92.63,0,1.07,0,1.98,0.17,3.24,0.61,99.699999999999989,"07","B","高钾","蓝绿","风化",null,{"$f":"B2*-0.475+C2*-0.386+D2*0.402+E2*0.294+F2*0.396+G2*-0.182+H2*0.208+I2*0.379","v":-41.910859999999992},{"$f":"B2*-0.093+C2*-0.284+D2*0.287+E2*0.406+F2*0.342+G2*0.452+H2*-0.493+I2*-0.316","v":-9.3435799999999993},null,"A2","风化",37.75,0,7.63,0,2.33,0,0,14.27]
["09",95.02,0.59,0.62,0,1.32,0.32,1.55,0.35,99.769999999999982,"09","B","高钾","蓝绿","风化",null,{"$f":"B3*-0.475+C3*-0.386+D3*0.402+E3*0.294+F3*0.396+G3*-0.182+H3*0.208+I3*0.379","v":-44.193469999999991},{"$f":"B3*-0.093+C3*-0.284+D3*0.287+E3*0.406+F3*0.342+G3*0.452+H3*-0.493+I3*-0.316","v":-9.1051500000000001},null,"A5","风化",64.290000000000006,0.37,1.64,2.34,12.75,0.81,0.94,0.19]
["10",96.77,0.92,0.21,0,0.81,0.26,0.84,0,99.81,"10","B","高钾","蓝绿","风化",null,-45.788289999999989,-9.2201999999999984,null,"A6","风化",93.17,1.35,0.64,0.21,1.52,0.27,1.73,0.21]
["12",94.29,1.01,0.72,0,1.46,0.28999999999999998,1.65,0.15,99.570000000000022,"12","B","高钾","蓝绿","风化",null,-43.962740000000004,-9.0796199999999985,null,"A7","风化",90.83,0.98,1.1200000000000001,0,5.0599999999999996,0.24,1.17,0.13]
["22",92.35,0.74,1.66,0.64,3.5,0.35,0.55000000000000004,0.21,99.999999999999972,"22","B","高钾","蓝绿","风化",null,-41.780119999999982,-7.044760000000001]
["27",92.72,0,0.94,0.54,2.5099999999999998,0.2,1.54,0.36,98.810000000000016,"27","B","高钾","蓝绿","风化",null,-42.091039999999992,-8.0580999999999996]
["A2",37.75,0,7.63,0,2.33,0,0,14.27,{"$nulls":7},-8.5329799999999985,-5.0334000000000003,null,{"$f":"ABS(Q8-O14)+ABS(R8-P14)","v":38.363274999999987}]
["A5",64.290000000000006,0.37,1.64,2.34,12.75,0.81,0.94,0.19,{"$nulls":7},-24.164220000000007,-0.46017000000000002,null,{"$f":"ABS(Q9-O15)+ABS(R9-P15)","v":24.624390000000009}]
["A6",93.17,1.35,0.64,0.21,1.52,0.27,1.73,0.21,{"$nulls":7},-43.465619999999994,-9.056639999999998,null,52.522259999999989]
["A7",90.83,0.98,1.1200000000000001,0,5.0599999999999996,0.24,1.17,0.13,{"$nulls":7},-40.819579999999995,-7.1829599999999987,null,48.002539999999996]
[]
[]
[{"$nulls":14},{"$f":"AVERAGE(Q2:Q7)","v":-43.28775333333332},{"$f":"AVERAGE(R2:R7)","v":-8.6419016666666675}]