{"text_format":"2","workbook":"xlsx","n_sheets":1,"sheets":["Sheet1"],"not_rendered":{"charts":0,"images":0,"macros":0,"external_links":0,"defined_names":0,"comments":0,"pivot_tables":0},"unopened":[],"bounds":{"document_bytes":16777216,"sheet_cells":100000,"run_cost":"one","rows_first":2000,"rows_last":500,"rows_between":2000,"halvings":0,"cell_chars":16384,"cell_head_chars":4096},"cells_cut":0,"cells_raw":0,"read":"whole","date_system":"1900"}

{"sheet":"Sheet1","index":0,"n_rows":14,"n_cols":21,"rows_kept":14,"cut":false,"hidden":false,"merged":[]}
["文物采样点","二氧化硅(SiO2)","氧化钠(Na2O)","氧化钾(K2O)","氧化钙(CaO)","氧化镁(MgO)","氧化铝(Al2O3)","氧化铁(Fe2O3)","氧化铜(CuO)","氧化铅(PbO)","氧化钡(BaO)","五氧化二磷(P2O5)","氧化锶(SrO)","氧化锡(SnO2)","二氧化硫(SO2)","百分比","文物编号","纹饰","类型","颜色","表面风化"]
["20",37.36,0,0.71,0,0,5.45,1.51,4.78,9.3000000000000007,23.55,5.75,0,0,0,88.41,"20","A","铅钡","浅蓝","无风化"]
["24",31.94,0,0,0.47,0,1.59,0,8.4600000000000009,29.14,26.23,0.14000000000000001,0.91,0,0,98.88000000000001,"24","C","铅钡","紫","无风化"]
["30部位1",34.340000000000003,0,1.41,4.49,0.98,4.3499999999999996,2.12,0,39.22,10.29,0,0.35,0.4,0,97.949999999999989,"30","A","铅钡","深蓝","无风化"]
["30部位2",36.93,0,0,4.24,0.51,3.86,2.74,0,37.74,10.35,1.41,0.48,0.44,0,98.7,"30","A","铅钡","深蓝","无风化"]
["31",65.91,0,0,1.6,0.89,3.11,4.59,0.44,16.55,3.42,1.62,0.3,0,0,98.429999999999993,"31","C","铅钡","紫","无风化"]
["32",69.709999999999994,0,0.21,0.46,0,2.36,1,0.11,19.760000000000002,4.88,0.17,0,0,0,98.659999999999982,"32","C","铅钡","浅绿","无风化"]
["33",75.510000000000005,0,0.15,0.64,1,2.35,0,0.47,16.16,3.55,0.13,0,0,0,99.96,"33","C","铅钡","深绿","无风化"]
["35",65.91,0,0,0.38,0,1.44,0.17,0.16,22.05,5.68,0.42,0,0,0,96.21,"35","C","铅钡","浅绿","无风化"]
["37",60.12,0,0.23,0.89,0,2.72,0,3.01,17.239999999999998,10.34,1.46,0.31,0,3.66,99.97999999999999,"37","C","铅钡","深绿","无风化"]
["45",61.28,2.66,0.11,0.84,0.74,5,0,0.53,15.99,10.96,0,0.23,0,0,98.339999999999989,"45","A","铅钡","浅蓝","无风化"]
["46",55.21,0,0.25,0,1.67,4.79,0,0.77,25.25,10.06,0.2,0.43,0,0,98.63000000000001,"46","A","铅钡","浅蓝","无风化"]
["47",51.54,4.66,0.28999999999999998,0.87,0.61,3.06,0,0.65,25.4,9.23,0.1,0.85,0,0,97.259999999999991,"47","A","铅钡","浅蓝","无风化"]
["55",49.01,2.71,0,1.1299999999999999,0,1.45,0,0.86,32.92,7.95,0.35,0,0,0,96.38000000000001,"55","C","铅钡","绿","无风化"]