{"text_format":"2","workbook":"xlsx","n_sheets":1,"sheets":["Sheet1"],"not_rendered":{"charts":0,"images":0,"macros":0,"external_links":0,"defined_names":0,"comments":0,"pivot_tables":0},"unopened":[],"bounds":{"document_bytes":16777216,"sheet_cells":100000,"run_cost":"one","rows_first":2000,"rows_last":500,"rows_between":2000,"halvings":0,"cell_chars":16384,"cell_head_chars":4096},"cells_cut":0,"cells_raw":0,"read":"whole","date_system":"1900"}

{"sheet":"Sheet1","index":0,"n_rows":21,"n_cols":20,"rows_kept":21,"cut":false,"hidden":false,"merged":[]}
["文物采样点","二氧化硅(SiO2)","氧化钠(Na2O)","氧化钾(K2O)","氧化钙(CaO)","氧化镁(MgO)","氧化铝(Al2O3)","氧化铁(Fe2O3)","氧化铜(CuO)","氧化铅(PbO)","氧化钡(BaO)","五氧化二磷(P2O5)","氧化锶(SrO)","氧化锡(SnO2)","二氧化硫(SO2)","F1","F2","F3","F4"]
["01",69.33,0,9.99,6.32,0.87,3.93,1.74,3.87,0,0,1.17,0,0,0.39,{"$f":"B2*-0.154+C2*-0.26+D2*-0.155+E2*-0.167+F2*0.379+G2*0.311+H2*0.386+I2*0.158+J2*0.023+K2*0.308+L2*0.429+M2*0.398+N2*-0.064+O2*-0.032","v":-9.9562000000000026},{"$f":"B2*-0.476+C2*0.315+D2*0.3+E2*0.476+F2*-0.108+G2*0.229+H2*0.215+I2*0.277+J2*0.139+K2*0.014+L2*-0.07+M2*-0.051+N2*-0.368+O2*0.092","v":-24.789679999999997},{"$f":"B2*0.101+C2*0.229+D2*-0.149+E2*-0.088+F2*-0.225+G2*0.107+H2*-0.12+I2*-0.059+J2*0.566+K2*0.392+L2*-0.055+M2*0.029+N2*-0.064+O2*-0.588","v":4.4516200000000001},{"$f":"B2*-0.185+C2*0.343+D2*0.38+E2*-0.08+F2*0.094+G2*0.288+H2*-0.071+I2*-0.468+J2*-0.101+K2*-0.313+L2*0.188+M2*0.282+N2*0.31+O2*-0.249","v":-10.133679999999998}]
["03部位1",87.05,0,5.19,2.0099999999999998,0,4.0599999999999996,0,0.78,0.25,0,0.66,0,0,0,{"$f":"B3*-0.154+C3*-0.26+D3*-0.155+E3*-0.167+F3*0.379+G3*0.311+H3*0.386+I3*0.158+J3*0.023+K3*0.308+L3*0.429+M3*0.398+N3*-0.064+O3*-0.032","v":-12.871029999999999},{"$f":"B3*-0.476+C3*0.315+D3*0.3+E3*0.476+F3*-0.108+G3*0.229+H3*0.215+I3*0.277+J3*0.139+K3*0.014+L3*-0.07+M3*-0.051+N3*-0.368+O3*0.092","v":-37.787689999999984},{"$f":"B3*0.101+C3*0.229+D3*-0.149+E3*-0.088+F3*-0.225+G3*0.107+H3*-0.12+I3*-0.059+J3*0.566+K3*0.392+L3*-0.055+M3*0.029+N3*-0.064+O3*-0.588","v":8.3354599999999994},{"$f":"B3*-0.185+C3*0.343+D3*0.38+E3*-0.08+F3*0.094+G3*0.288+H3*-0.071+I3*-0.468+J3*-0.101+K3*-0.313+L3*0.188+M3*0.282+N3*0.31+O3*-0.249","v":-13.38978}]
["03部位2",61.71,0,12.37,5.87,1.1100000000000001,5.5,2.16,5.09,1.41,2.86,0.7,0.1,0,0,-7.3784000000000018,-19.67296,5.5358400000000012,-8.9102800000000002]
["04",65.88,0,9.67,7.12,1.56,6.44,2.06,2.1800000000000002,0,0,0.79,0,0,0.36,-8.7723399999999998,-22.737899999999993,4.2936199999999989,-8.1890599999999978]
["05",61.58,0,10.95,7.35,1.77,7.5,2.62,3.27,0,0,0.94,0.06,0,0.47,-7.4646099999999995,-19.558669999999996,3.5118300000000011,-7.1326899999999993]
["06部位1",67.650000000000006,0,7.37,0,1.98,11.15,2.39,2.5099999999999998,0.2,1.38,4.18,0.11,0,0,-3.7566200000000016,-26.692860000000003,6.4746300000000003,-7.2969800000000014]
["06部位2",59.81,0,7.68,5.41,1.73,10.050000000000001,6.04,2.1800000000000002,0.35,0.97,4.5,0.12,0,0,-2.5624399999999996,-19.832220000000003,4.5874100000000011,-6.4304300000000003]
["13",59.01,2.86,12.53,8.6999999999999993,0,6.16,2.88,4.7300000000000004,0,0,1.27,0,0,0,-8.9065799999999999,-16.036509999999996,3.9469799999999995,-6.2757499999999995]
["14",62.47,3.38,12.28,8.23,0.66,9.23,0.5,0.47,1.62,0,0.16,0,0,0,-10.283159999999997,-18.575479999999995,6.1890300000000007,-4.0583300000000015]
["16",65.180000000000007,2.1,14.52,8.27,0.52,6.18,0.42,1.07,0.11,0,0,0.04,0,0,-11.746720000000002,-20.312660000000001,4.666990000000002,-5.1836900000000012]
["18",79.459999999999994,0,9.42,0,1.53,3.05,0,0,0,0,1.36,7.0000000000000007E-2,2.36,0,-11.708260000000001,-35.43099999999999,6.3801700000000015,-9.0912600000000001]
["21",76.680000000000007,0,0,4.71,1.22,6.19,2.37,3.28,1,1.97,1.1000000000000001,0,0,0,-7.6730999999999998,-31.464280000000009,8.517850000000001,-14.879320000000002]
["A1",78.45,0,0,6.08,1.86,7.23,2.15,2.11,0,0,1.06,0.03,0,0.51,-8.5295500000000004,-31.97542,7.0037200000000004,-13.80195,{"$f":"ABS(P14-N21)+ABS(Q14-O21)+ABS(R14-P21)+ABS(S14-Q21)","v":14.445279166666666}]
["A3",31.95,0,1.36,7.19,0.81,2.93,7.06,0.21,39.58,4.6900000000000004,2.68,0.52,0,0,1.3562699999999996,-3.86504,25.771699999999999,-10.463780000000002,{"$f":"ABS(P15-N22)+ABS(Q15-O22)+ABS(R15-P22)+ABS(S15-Q22)","v":41.456789999999998}]
["A4",35.47,0,0.79,2.89,1.05,7.07,6.45,0.96,24.28,8.31,8.4499999999999993,0.28000000000000003,0,0,6.0250500000000002,-9.2273000000000014,19.44341,-8.6510700000000007,43.346829999999997]
["A8",51.12,0,0.23,0.89,0,2.12,0,9.01,21.24,11.34,1.46,0.31,0,2.2599999999999998,-1.3152200000000001,-17.658199999999997,19.812709999999996,-18.942619999999998,57.728749999999991]
[]
[]
[]
[{"$nulls":13},{"$f":"AVERAGE(P2:P13)","v":-8.5899549999999998},{"$f":"AVERAGE(Q2:Q13)","v":-24.407659166666665},5.5742858333333336,-8.4142708333333349]