{"text_format":"2","workbook":"xlsx","n_sheets":7,"sheets":["Sheet1","Sheet3","Sheet4","Sheet5","Sheet2","高钾","铅钡"],"not_rendered":{"charts":0,"images":1,"macros":0,"external_links":0,"defined_names":2,"comments":0,"pivot_tables":0},"unopened":[],"bounds":{"document_bytes":16777216,"sheet_cells":100000,"run_cost":"one","rows_first":2000,"rows_last":500,"rows_between":2000,"halvings":0,"cell_chars":16384,"cell_head_chars":4096},"cells_cut":0,"cells_raw":0,"read":"whole","date_system":"1900"}

{"sheet":"Sheet1","index":0,"n_rows":68,"n_cols":21,"rows_kept":68,"cut":false,"hidden":false,"merged":[]}
["文物采样点","二氧化硅(SiO2)","氧化钠(Na2O)","氧化钾(K2O)","氧化钙(CaO)","氧化镁(MgO)","氧化铝(Al2O3)","氧化铁(Fe2O3)","氧化铜(CuO)","氧化铅(PbO)","氧化钡(BaO)","五氧化二磷(P2O5)","氧化锶(SrO)","氧化锡(SnO2)","二氧化硫(SO2)","百分比","文物编号","纹饰","类型","颜色","表面风化"]
["01",69.33,0,9.99,6.32,0.87,3.93,1.74,3.87,0,0,1.17,0,0,0.39,97.61,"01","C","高钾","蓝绿","无风化"]
["02",36.28,0,1.05,2.34,1.18,5.73,1.86,0.26,47.43,0,3.57,0.19,0,0,99.889999999999986,"02","A","铅钡","浅蓝","风化"]
["03部位1",87.05,0,5.19,2.0099999999999998,0,4.0599999999999996,0,0.78,0.25,0,0.66,0,0,0,100,"03","A","高钾","蓝绿","无风化"]
["03部位2",61.71,0,12.37,5.87,1.1100000000000001,5.5,2.16,5.09,1.41,2.86,0.7,0.1,0,0,98.88,"03","A","高钾","蓝绿","无风化"]
["04",65.88,0,9.67,7.12,1.56,6.44,2.06,2.1800000000000002,0,0,0.79,0,0,0.36,96.060000000000016,"04","A","高钾","蓝绿","无风化"]
["05",61.58,0,10.95,7.35,1.77,7.5,2.62,3.27,0,0,0.94,0.06,0,0.47,96.509999999999991,"05","A","高钾","蓝绿","无风化"]
["06部位1",67.650000000000006,0,7.37,0,1.98,11.15,2.39,2.5099999999999998,0.2,1.38,4.18,0.11,0,0,98.92000000000003,"06","A","高钾","蓝绿","无风化"]
["06部位2",59.81,0,7.68,5.41,1.73,10.050000000000001,6.04,2.1800000000000002,0.35,0.97,4.5,0.12,0,0,98.840000000000018,"06","A","高钾","蓝绿","无风化"]
["07",92.63,0,0,1.07,0,1.98,0.17,3.24,0,0,0.61,0,0,0,99.699999999999989,"07","B","高钾","蓝绿","风化"]
["08",20.14,0,0,1.48,0,1.34,0,10.41,28.68,31.23,3.59,0.37,0,2.58,99.820000000000007,"08","C","铅钡","紫","风化"]
["08严重风化点",4.6100000000000003,0,0,3.19,0,1.1100000000000001,0,3.14,32.450000000000003,30.62,7.56,0.53,0,15.03,98.240000000000009,"08","C","铅钡","紫","风化"]
["09",95.02,0,0.59,0.62,0,1.32,0.32,1.55,0,0,0.35,0,0,0,99.769999999999982,"09","B","高钾","蓝绿","风化"]
["10",96.77,0,0.92,0.21,0,0.81,0.26,0.84,0,0,0,0,0,0,99.81,"10","B","高钾","蓝绿","风化"]
["11",33.590000000000003,0,0.21,3.51,0.71,2.69,0,4.93,25.39,14.61,9.3800000000000008,0.37,0,0,95.39,"11","C","铅钡","浅蓝","风化"]
["12",94.29,0,1.01,0.72,0,1.46,0.28999999999999998,1.65,0,0,0.15,0,0,0,99.570000000000022,"12","B","高钾","蓝绿","风化"]
["13",59.01,2.86,12.53,8.6999999999999993,0,6.16,2.88,4.7300000000000004,0,0,1.27,0,0,0,98.139999999999986,"13","C","高钾","浅蓝","无风化"]
["14",62.47,3.38,12.28,8.23,0.66,9.23,0.5,0.47,1.62,0,0.16,0,0,0,99,"14","C","高钾","深绿","无风化"]
["16",65.180000000000007,2.1,14.52,8.27,0.52,6.18,0.42,1.07,0.11,0,0,0.04,0,0,98.409999999999982,"16","C","高钾","浅蓝","无风化"]
["18",79.459999999999994,0,9.42,0,1.53,3.05,0,0,0,0,1.36,7.0000000000000007E-2,2.36,0,97.249999999999986,"18","A","高钾","深蓝","无风化"]
["19",29.64,0,0,2.93,0.59,3.57,1.33,3.51,42.82,5.35,8.83,0.19,0,0,98.759999999999991,"19","A","铅钡",0,"风化"]
["20",37.36,0,0.71,0,0,5.45,1.51,4.78,9.3000000000000007,23.55,5.75,0,0,0,88.41,"20","A","铅钡","浅蓝","无风化"]
["21",76.680000000000007,0,0,4.71,1.22,6.19,2.37,3.28,1,1.97,1.1000000000000001,0,0,0,98.52,"21","A","高钾","蓝绿","无风化"]
["22",92.35,0,0.74,1.66,0.64,3.5,0.35,0.55000000000000004,0,0,0.21,0,0,0,99.999999999999972,"22","B","高钾","蓝绿","风化"]
["23未风化点",53.79,7.92,0,0.5,0.71,1.42,0,2.99,16.98,11.86,0,0.33,0,0,96.5,"23","A","铅钡","蓝绿","风化"]
["24",31.94,0,0,0.47,0,1.59,0,8.4600000000000009,29.14,26.23,0.14000000000000001,0.91,0,0,98.88000000000001,"24","C","铅钡","紫","无风化"]
["25未风化点",50.61,2.31,0,0.63,0,1.9,1.55,1.1200000000000001,31.9,6.65,0.19,0.2,0,0,97.06,"25","C","铅钡","浅蓝","风化"]
["26",19.79,0,0,1.44,0,0.7,0,10.57,29.53,32.25,3.13,0.45,0,1.96,99.82,"26","C","铅钡","紫","风化"]
["26严重风化点",3.72,0,0.4,3.01,0,1.18,0,3.6,29.92,35.450000000000003,6.04,0.62,0,15.95,99.890000000000015,"26","C","铅钡","紫","风化"]
["27",92.72,0,0,0.94,0.54,2.5099999999999998,0.2,1.54,0,0,0.36,0,0,0,98.810000000000016,"27","B","高钾","蓝绿","风化"]
["28未风化点",68.08,0,0.26,1.34,1,4.7,0.41,0.33,17.14,4.04,1.04,0.12,0.23,0,98.690000000000026,"28","A","铅钡","浅蓝","风化"]
["29未风化点",63.3,0.92,0.3,2.98,1.49,14.34,0.81,0.74,12.31,2.0299999999999998,0.41,0.25,0,0,99.88,"29","A","铅钡","浅蓝","风化"]
["30部位1",34.340000000000003,0,1.41,4.49,0.98,4.3499999999999996,2.12,0,39.22,10.29,0,0.35,0.4,0,97.949999999999989,"30","A","铅钡","深蓝","无风化"]
["30部位2",36.93,0,0,4.24,0.51,3.86,2.74,0,37.74,10.35,1.41,0.48,0.44,0,98.7,"30","A","铅钡","深蓝","无风化"]
["31",65.91,0,0,1.6,0.89,3.11,4.59,0.44,16.55,3.42,1.62,0.3,0,0,98.429999999999993,"31","C","铅钡","紫","无风化"]
["32",69.709999999999994,0,0.21,0.46,0,2.36,1,0.11,19.760000000000002,4.88,0.17,0,0,0,98.659999999999982,"32","C","铅钡","浅绿","无风化"]
["33",75.510000000000005,0,0.15,0.64,1,2.35,0,0.47,16.16,3.55,0.13,0,0,0,99.96,"33","C","铅钡","深绿","无风化"]
["34",35.78,0,0.25,0.78,0,1.62,0.47,1.51,46.55,10,0.34,0.22,0,0,97.52,"34","C","铅钡","深绿","风化"]
["35",65.91,0,0,0.38,0,1.44,0.17,0.16,22.05,5.68,0.42,0,0,0,96.21,"35","C","铅钡","浅绿","无风化"]
["36",39.57,2.2200000000000002,0.14000000000000001,0.37,0,1.6,0.32,0.68,41.61,10.83,7.0000000000000007E-2,0.22,0,0,97.629999999999981,"36","C","铅钡","深绿","风化"]
["37",60.12,0,0.23,0.89,0,2.72,0,3.01,17.239999999999998,10.34,1.46,0.31,0,3.66,99.97999999999999,"37","C","铅钡","深绿","无风化"]
["38",32.93,1.38,0,0.68,0,2.57,0.28999999999999998,0.73,49.31,9.7899999999999991,0.48,0.41,0,0,98.570000000000007,"38","C","铅钡","深绿","风化"]
["39",26.25,0,0,1.1100000000000001,0,0.5,0,0.88,61.03,7.22,1.1599999999999999,0.61,0,0,98.759999999999991,"39","C","铅钡","深绿","风化"]
["40",16.71,0,0,1.87,0,0.45,0.19,0,70.209999999999994,6.69,1.77,0.68,0,0,98.57,"40","C","铅钡",0,"风化"]
["41",18.46,0,0.44,4.96,2.73,3.33,1.79,0.19,44.12,9.76,7.46,0.47,0,0,93.71,"41","C","铅钡","浅绿","风化"]
["42未风化点1",51.26,5.74,0.15,0.79,1.0900000000000001,3.53,0,2.67,21.88,10.47,0.08,0.35,0,0,98.009999999999991,"42","A","铅钡","浅蓝","风化"]
["42未风化点2",51.33,5.68,0.35,0,1.1599999999999999,5.66,0,2.72,20.12,10.88,0,0,0,0,97.899999999999991,"42","A","铅钡","浅蓝","风化"]
["43部位1",12.41,0,0,5.24,0.89,2.25,0.76,5.35,59.85,7.29,0,0.64,0,0,94.68,"43","C","铅钡","浅蓝","风化"]
["43部位2",21.7,0,0,6.4,0.95,3.41,1.39,1.51,44.75,3.26,12.83,0.47,0,0,96.67,"43","C","铅钡","浅蓝","风化"]
["44未风化点",60.74,3.06,0.2,2.14,0,12.69,0.77,0.43,13.61,5.22,0,0.26,0,0,99.12,"44","A","铅钡","浅蓝","风化"]
["45",61.28,2.66,0.11,0.84,0.74,5,0,0.53,15.99,10.96,0,0.23,0,0,98.339999999999989,"45","A","铅钡","浅蓝","无风化"]
["46",55.21,0,0.25,0,1.67,4.79,0,0.77,25.25,10.06,0.2,0.43,0,0,98.63000000000001,"46","A","铅钡","浅蓝","无风化"]
["47",51.54,4.66,0.28999999999999998,0.87,0.61,3.06,0,0.65,25.4,9.23,0.1,0.85,0,0,97.259999999999991,"47","A","铅钡","浅蓝","无风化"]
["48",53.33,0.8,0.32,2.82,1.54,13.65,1.03,0,15.71,7.31,1.1000000000000001,0.25,1.31,0,99.169999999999987,"48","A","铅钡",0,"风化"]
["49",28.79,0,0,4.58,1.47,5.38,2.74,0.7,34.18,6.1,11.1,0.46,0,0,95.499999999999986,"49","A","铅钡","黑","风化"]
["49未风化点",54.61,0,0.3,2.08,1.2,6.5,1.27,0.45,23.02,4.1900000000000004,4.32,0.3,0,0,98.24,"49","A","铅钡","黑","风化"]
["50",17.98,0,0,3.19,0.47,1.87,0.33,1.1299999999999999,44,14.2,6.34,0.66,0,0,90.17,"50","A","铅钡","黑","风化"]
["50未风化点",45.02,0,0,3.12,0.54,4.16,0,0.7,30.61,6.22,6.34,0.23,0,0,96.940000000000012,"50","A","铅钡","黑","风化"]
["51部位1",24.61,0,0,3.58,1.19,5.25,1.19,1.37,40.24,8.94,8.1,0.39,0.47,0,95.329999999999984,"51","C","铅钡","浅蓝","风化"]
["51部位2",21.35,0,0,5.13,1.45,2.5099999999999998,0.42,0.75,51.34,0,8.75,0,0,0,91.7,"51","C","铅钡","浅蓝","风化"]
["52",25.74,1.22,0,2.27,0.55000000000000004,1.1599999999999999,0.23,0.7,47.42,8.64,5.71,0.44,0,0,94.079999999999984,"52","C","铅钡","浅蓝","风化"]
["53未风化点",63.66,3.04,0.11,0.78,1.1399999999999999,6.06,0,0.54,13.66,8.99,0,0.27,0,0,98.25,"53","A","铅钡","浅蓝","风化"]
["54",22.28,0,0.32,3.19,1.28,4.1500000000000004,0,0.83,55.46,7.04,4.24,0.88,0,0,99.67,"54","C","铅钡","浅蓝","风化"]
["54严重风化点",17.11,0,0,0,1.1100000000000001,3.65,0,1.34,58.46,0,14.13,1.1200000000000001,0,0,96.92,"54","C","铅钡","浅蓝","风化"]
["55",49.01,2.71,0,1.1299999999999999,0,1.45,0,0.86,32.92,7.95,0.35,0,0,0,96.38000000000001,"55","C","铅钡","绿","无风化"]
["56",29.15,0,0,1.21,0,1.85,0,0.79,41.25,15.45,2.54,0,0,0,92.240000000000009,"56","C","铅钡","蓝绿","风化"]
["57",25.42,0,0,1.31,0,2.1800000000000002,0,1.1599999999999999,45.1,17.3,0,0,0,0,92.47,"57","C","铅钡","蓝绿","风化"]
["58",30.39,0,0.34,3.49,0.79,3.52,0.86,3.13,39.35,7.66,8.99,0.24,0,0,98.759999999999991,"58","C","铅钡",0,"风化"]

{"sheet":"Sheet3","index":1,"n_rows":68,"n_cols":16,"rows_kept":68,"cut":false,"hidden":false,"merged":[]}
["类型","二氧化硅(SiO2)","氧化钠(Na2O)","氧化钾(K2O)","氧化钙(CaO)","氧化镁(MgO)","氧化铝(Al2O3)","氧化铁(Fe2O3)","氧化铜(CuO)","氧化铅(PbO)","氧化钡(BaO)","五氧化二磷(P2O5)","氧化锶(SrO)","氧化锡(SnO2)","二氧化硫(SO2)","d"]
[{"$f":"IF(P2=\"高钾\",1,2)","v":1},69.33,0,9.99,6.32,0.87,3.93,1.74,3.87,0,0,1.17,0,0,0.39,"高钾"]
[{"$f":"IF(P3=\"高钾\",1,2)","v":2},36.28,0,1.05,2.34,1.18,5.73,1.86,0.26,47.43,0,3.57,0.19,0,0,"铅钡"]
[1,87.05,0,5.19,2.0099999999999998,0,4.0599999999999996,0,0.78,0.25,0,0.66,0,0,0,"高钾"]
[1,61.71,0,12.37,5.87,1.1100000000000001,5.5,2.16,5.09,1.41,2.86,0.7,0.1,0,0,"高钾"]
[1,65.88,0,9.67,7.12,1.56,6.44,2.06,2.1800000000000002,0,0,0.79,0,0,0.36,"高钾"]
[1,61.58,0,10.95,7.35,1.77,7.5,2.62,3.27,0,0,0.94,0.06,0,0.47,"高钾"]
[1,67.650000000000006,0,7.37,0,1.98,11.15,2.39,2.5099999999999998,0.2,1.38,4.18,0.11,0,0,"高钾"]
[1,59.81,0,7.68,5.41,1.73,10.050000000000001,6.04,2.1800000000000002,0.35,0.97,4.5,0.12,0,0,"高钾"]
[1,92.63,0,0,1.07,0,1.98,0.17,3.24,0,0,0.61,0,0,0,"高钾"]
[2,20.14,0,0,1.48,0,1.34,0,10.41,28.68,31.23,3.59,0.37,0,2.58,"铅钡"]
[2,4.6100000000000003,0,0,3.19,0,1.1100000000000001,0,3.14,32.450000000000003,30.62,7.56,0.53,0,15.03,"铅钡"]
[1,95.02,0,0.59,0.62,0,1.32,0.32,1.55,0,0,0.35,0,0,0,"高钾"]
[1,96.77,0,0.92,0.21,0,0.81,0.26,0.84,0,0,0,0,0,0,"高钾"]
[2,33.590000000000003,0,0.21,3.51,0.71,2.69,0,4.93,25.39,14.61,9.3800000000000008,0.37,0,0,"铅钡"]
[1,94.29,0,1.01,0.72,0,1.46,0.28999999999999998,1.65,0,0,0.15,0,0,0,"高钾"]
[1,59.01,2.86,12.53,8.6999999999999993,0,6.16,2.88,4.7300000000000004,0,0,1.27,0,0,0,"高钾"]
[1,62.47,3.38,12.28,8.23,0.66,9.23,0.5,0.47,1.62,0,0.16,0,0,0,"高钾"]
[1,65.180000000000007,2.1,14.52,8.27,0.52,6.18,0.42,1.07,0.11,0,0,0.04,0,0,"高钾"]
[1,79.459999999999994,0,9.42,0,1.53,3.05,0,0,0,0,1.36,7.0000000000000007E-2,2.36,0,"高钾"]
[2,29.64,0,0,2.93,0.59,3.57,1.33,3.51,42.82,5.35,8.83,0.19,0,0,"铅钡"]
[2,37.36,0,0.71,0,0,5.45,1.51,4.78,9.3000000000000007,23.55,5.75,0,0,0,"铅钡"]
[1,76.680000000000007,0,0,4.71,1.22,6.19,2.37,3.28,1,1.97,1.1000000000000001,0,0,0,"高钾"]
[1,92.35,0,0.74,1.66,0.64,3.5,0.35,0.55000000000000004,0,0,0.21,0,0,0,"高钾"]
[2,53.79,7.92,0,0.5,0.71,1.42,0,2.99,16.98,11.86,0,0.33,0,0,"铅钡"]
[2,31.94,0,0,0.47,0,1.59,0,8.4600000000000009,29.14,26.23,0.14000000000000001,0.91,0,0,"铅钡"]
[2,50.61,2.31,0,0.63,0,1.9,1.55,1.1200000000000001,31.9,6.65,0.19,0.2,0,0,"铅钡"]
[2,19.79,0,0,1.44,0,0.7,0,10.57,29.53,32.25,3.13,0.45,0,1.96,"铅钡"]
[2,3.72,0,0.4,3.01,0,1.18,0,3.6,29.92,35.450000000000003,6.04,0.62,0,15.95,"铅钡"]
[1,92.72,0,0,0.94,0.54,2.5099999999999998,0.2,1.54,0,0,0.36,0,0,0,"高钾"]
[2,68.08,0,0.26,1.34,1,4.7,0.41,0.33,17.14,4.04,1.04,0.12,0.23,0,"铅钡"]
[2,63.3,0.92,0.3,2.98,1.49,14.34,0.81,0.74,12.31,2.0299999999999998,0.41,0.25,0,0,"铅钡"]
[2,34.340000000000003,0,1.41,4.49,0.98,4.3499999999999996,2.12,0,39.22,10.29,0,0.35,0.4,0,"铅钡"]
[2,36.93,0,0,4.24,0.51,3.86,2.74,0,37.74,10.35,1.41,0.48,0.44,0,"铅钡"]
[2,65.91,0,0,1.6,0.89,3.11,4.59,0.44,16.55,3.42,1.62,0.3,0,0,"铅钡"]
[2,69.709999999999994,0,0.21,0.46,0,2.36,1,0.11,19.760000000000002,4.88,0.17,0,0,0,"铅钡"]
[2,75.510000000000005,0,0.15,0.64,1,2.35,0,0.47,16.16,3.55,0.13,0,0,0,"铅钡"]
[2,35.78,0,0.25,0.78,0,1.62,0.47,1.51,46.55,10,0.34,0.22,0,0,"铅钡"]
[2,65.91,0,0,0.38,0,1.44,0.17,0.16,22.05,5.68,0.42,0,0,0,"铅钡"]
[2,39.57,2.2200000000000002,0.14000000000000001,0.37,0,1.6,0.32,0.68,41.61,10.83,7.0000000000000007E-2,0.22,0,0,"铅钡"]
[2,60.12,0,0.23,0.89,0,2.72,0,3.01,17.239999999999998,10.34,1.46,0.31,0,3.66,"铅钡"]
[2,32.93,1.38,0,0.68,0,2.57,0.28999999999999998,0.73,49.31,9.7899999999999991,0.48,0.41,0,0,"铅钡"]
[2,26.25,0,0,1.1100000000000001,0,0.5,0,0.88,61.03,7.22,1.1599999999999999,0.61,0,0,"铅钡"]
[2,16.71,0,0,1.87,0,0.45,0.19,0,70.209999999999994,6.69,1.77,0.68,0,0,"铅钡"]
[2,18.46,0,0.44,4.96,2.73,3.33,1.79,0.19,44.12,9.76,7.46,0.47,0,0,"铅钡"]
[2,51.26,5.74,0.15,0.79,1.0900000000000001,3.53,0,2.67,21.88,10.47,0.08,0.35,0,0,"铅钡"]
[2,51.33,5.68,0.35,0,1.1599999999999999,5.66,0,2.72,20.12,10.88,0,0,0,0,"铅钡"]
[2,12.41,0,0,5.24,0.89,2.25,0.76,5.35,59.85,7.29,0,0.64,0,0,"铅钡"]
[2,21.7,0,0,6.4,0.95,3.41,1.39,1.51,44.75,3.26,12.83,0.47,0,0,"铅钡"]
[2,60.74,3.06,0.2,2.14,0,12.69,0.77,0.43,13.61,5.22,0,0.26,0,0,"铅钡"]
[2,61.28,2.66,0.11,0.84,0.74,5,0,0.53,15.99,10.96,0,0.23,0,0,"铅钡"]
[2,55.21,0,0.25,0,1.67,4.79,0,0.77,25.25,10.06,0.2,0.43,0,0,"铅钡"]
[2,51.54,4.66,0.28999999999999998,0.87,0.61,3.06,0,0.65,25.4,9.23,0.1,0.85,0,0,"铅钡"]
[2,53.33,0.8,0.32,2.82,1.54,13.65,1.03,0,15.71,7.31,1.1000000000000001,0.25,1.31,0,"铅钡"]
[2,28.79,0,0,4.58,1.47,5.38,2.74,0.7,34.18,6.1,11.1,0.46,0,0,"铅钡"]
[2,54.61,0,0.3,2.08,1.2,6.5,1.27,0.45,23.02,4.1900000000000004,4.32,0.3,0,0,"铅钡"]
[2,17.98,0,0,3.19,0.47,1.87,0.33,1.1299999999999999,44,14.2,6.34,0.66,0,0,"铅钡"]
[2,45.02,0,0,3.12,0.54,4.16,0,0.7,30.61,6.22,6.34,0.23,0,0,"铅钡"]
[2,24.61,0,0,3.58,1.19,5.25,1.19,1.37,40.24,8.94,8.1,0.39,0.47,0,"铅钡"]
[2,21.35,0,0,5.13,1.45,2.5099999999999998,0.42,0.75,51.34,0,8.75,0,0,0,"铅钡"]
[2,25.74,1.22,0,2.27,0.55000000000000004,1.1599999999999999,0.23,0.7,47.42,8.64,5.71,0.44,0,0,"铅钡"]
[2,63.66,3.04,0.11,0.78,1.1399999999999999,6.06,0,0.54,13.66,8.99,0,0.27,0,0,"铅钡"]
[2,22.28,0,0.32,3.19,1.28,4.1500000000000004,0,0.83,55.46,7.04,4.24,0.88,0,0,"铅钡"]
[2,17.11,0,0,0,1.1100000000000001,3.65,0,1.34,58.46,0,14.13,1.1200000000000001,0,0,"铅钡"]
[2,49.01,2.71,0,1.1299999999999999,0,1.45,0,0.86,32.92,7.95,0.35,0,0,0,"铅钡"]
[2,29.15,0,0,1.21,0,1.85,0,0.79,41.25,15.45,2.54,0,0,0,"铅钡"]
[{"$f":"IF(P67=\"高钾\",1,2)","v":2},25.42,0,0,1.31,0,2.1800000000000002,0,1.1599999999999999,45.1,17.3,0,0,0,0,"铅钡"]
[2,30.39,0,0.34,3.49,0.79,3.52,0.86,3.13,39.35,7.66,8.99,0.24,0,0,"铅钡"]

{"sheet":"Sheet4","index":2,"n_rows":19,"n_cols":15,"rows_kept":19,"cut":false,"hidden":false,"merged":[]}
["类型","二氧化硅(SiO2)","氧化钠(Na2O)","氧化钾(K2O)","氧化钙(CaO)","氧化镁(MgO)","氧化铝(Al2O3)","氧化铁(Fe2O3)","氧化铜(CuO)","氧化铅(PbO)","氧化钡(BaO)","五氧化二磷(P2O5)","氧化锶(SrO)","氧化锡(SnO2)","二氧化硫(SO2)"]
[100,69.33,0,9.99,6.32,0.87,3.93,1.74,3.87,0,0,1.17,0,0,0.39]
[100,87.05,0,5.19,2.0099999999999998,0,4.0599999999999996,0,0.78,0.25,0,0.66,0,0,0]
[100,61.71,0,12.37,5.87,1.1100000000000001,5.5,2.16,5.09,1.41,2.86,0.7,0.1,0,0]
[100,65.88,0,9.67,7.12,1.56,6.44,2.06,2.1800000000000002,0,0,0.79,0,0,0.36]
[100,61.58,0,10.95,7.35,1.77,7.5,2.62,3.27,0,0,0.94,0.06,0,0.47]
[100,67.650000000000006,0,7.37,0,1.98,11.15,2.39,2.5099999999999998,0.2,1.38,4.18,0.11,0,0]
[100,59.81,0,7.68,5.41,1.73,10.050000000000001,6.04,2.1800000000000002,0.35,0.97,4.5,0.12,0,0]
[100,92.63,0,0,1.07,0,1.98,0.17,3.24,0,0,0.61,0,0,0]
[100,95.02,0,0.59,0.62,0,1.32,0.32,1.55,0,0,0.35,0,0,0]
[100,96.77,0,0.92,0.21,0,0.81,0.26,0.84,0,0,0,0,0,0]
[100,94.29,0,1.01,0.72,0,1.46,0.28999999999999998,1.65,0,0,0.15,0,0,0]
[100,59.01,2.86,12.53,8.6999999999999993,0,6.16,2.88,4.7300000000000004,0,0,1.27,0,0,0]
[100,62.47,3.38,12.28,8.23,0.66,9.23,0.5,0.47,1.62,0,0.16,0,0,0]
[100,65.180000000000007,2.1,14.52,8.27,0.52,6.18,0.42,1.07,0.11,0,0,0.04,0,0]
[100,79.459999999999994,0,9.42,0,1.53,3.05,0,0,0,0,1.36,7.0000000000000007E-2,2.36,0]
[100,76.680000000000007,0,0,4.71,1.22,6.19,2.37,3.28,1,1.97,1.1000000000000001,0,0,0]
[100,92.35,0,0.74,1.66,0.64,3.5,0.35,0.55000000000000004,0,0,0.21,0,0,0]
[100,92.72,0,0,0.94,0.54,2.5099999999999998,0.2,1.54,0,0,0.36,0,0,0]

{"sheet":"Sheet5","index":3,"n_rows":50,"n_cols":15,"rows_kept":50,"cut":false,"hidden":false,"merged":[]}
["类型","二氧化硅(SiO2)","氧化钠(Na2O)","氧化钾(K2O)","氧化钙(CaO)","氧化镁(MgO)","氧化铝(Al2O3)","氧化铁(Fe2O3)","氧化铜(CuO)","氧化铅(PbO)","氧化钡(BaO)","五氧化二磷(P2O5)","氧化锶(SrO)","氧化锡(SnO2)","二氧化硫(SO2)"]
[2,36.28,0,1.05,2.34,1.18,5.73,1.86,0.26,47.43,0,3.57,0.19,0,0]
[2,20.14,0,0,1.48,0,1.34,0,10.41,28.68,31.23,3.59,0.37,0,2.58]
[2,4.6100000000000003,0,0,3.19,0,1.1100000000000001,0,3.14,32.450000000000003,30.62,7.56,0.53,0,15.03]
[2,33.590000000000003,0,0.21,3.51,0.71,2.69,0,4.93,25.39,14.61,9.3800000000000008,0.37,0,0]
[2,29.64,0,0,2.93,0.59,3.57,1.33,3.51,42.82,5.35,8.83,0.19,0,0]
[2,37.36,0,0.71,0,0,5.45,1.51,4.78,9.3000000000000007,23.55,5.75,0,0,0]
[2,53.79,7.92,0,0.5,0.71,1.42,0,2.99,16.98,11.86,0,0.33,0,0]
[2,31.94,0,0,0.47,0,1.59,0,8.4600000000000009,29.14,26.23,0.14000000000000001,0.91,0,0]
[2,50.61,2.31,0,0.63,0,1.9,1.55,1.1200000000000001,31.9,6.65,0.19,0.2,0,0]
[2,19.79,0,0,1.44,0,0.7,0,10.57,29.53,32.25,3.13,0.45,0,1.96]
[2,3.72,0,0.4,3.01,0,1.18,0,3.6,29.92,35.450000000000003,6.04,0.62,0,15.95]
[2,68.08,0,0.26,1.34,1,4.7,0.41,0.33,17.14,4.04,1.04,0.12,0.23,0]
[2,63.3,0.92,0.3,2.98,1.49,14.34,0.81,0.74,12.31,2.0299999999999998,0.41,0.25,0,0]
[2,34.340000000000003,0,1.41,4.49,0.98,4.3499999999999996,2.12,0,39.22,10.29,0,0.35,0.4,0]
[2,36.93,0,0,4.24,0.51,3.86,2.74,0,37.74,10.35,1.41,0.48,0.44,0]
[2,65.91,0,0,1.6,0.89,3.11,4.59,0.44,16.55,3.42,1.62,0.3,0,0]
[2,69.709999999999994,0,0.21,0.46,0,2.36,1,0.11,19.760000000000002,4.88,0.17,0,0,0]
[2,75.510000000000005,0,0.15,0.64,1,2.35,0,0.47,16.16,3.55,0.13,0,0,0]
[2,35.78,0,0.25,0.78,0,1.62,0.47,1.51,46.55,10,0.34,0.22,0,0]
[2,65.91,0,0,0.38,0,1.44,0.17,0.16,22.05,5.68,0.42,0,0,0]
[2,39.57,2.2200000000000002,0.14000000000000001,0.37,0,1.6,0.32,0.68,41.61,10.83,7.0000000000000007E-2,0.22,0,0]
[2,60.12,0,0.23,0.89,0,2.72,0,3.01,17.239999999999998,10.34,1.46,0.31,0,3.66]
[2,32.93,1.38,0,0.68,0,2.57,0.28999999999999998,0.73,49.31,9.7899999999999991,0.48,0.41,0,0]
[2,26.25,0,0,1.1100000000000001,0,0.5,0,0.88,61.03,7.22,1.1599999999999999,0.61,0,0]
[2,16.71,0,0,1.87,0,0.45,0.19,0,70.209999999999994,6.69,1.77,0.68,0,0]
[2,18.46,0,0.44,4.96,2.73,3.33,1.79,0.19,44.12,9.76,7.46,0.47,0,0]
[2,51.26,5.74,0.15,0.79,1.0900000000000001,3.53,0,2.67,21.88,10.47,0.08,0.35,0,0]
[2,51.33,5.68,0.35,0,1.1599999999999999,5.66,0,2.72,20.12,10.88,0,0,0,0]
[2,12.41,0,0,5.24,0.89,2.25,0.76,5.35,59.85,7.29,0,0.64,0,0]
[2,21.7,0,0,6.4,0.95,3.41,1.39,1.51,44.75,3.26,12.83,0.47,0,0]
[2,60.74,3.06,0.2,2.14,0,12.69,0.77,0.43,13.61,5.22,0,0.26,0,0]
[2,61.28,2.66,0.11,0.84,0.74,5,0,0.53,15.99,10.96,0,0.23,0,0]
[2,55.21,0,0.25,0,1.67,4.79,0,0.77,25.25,10.06,0.2,0.43,0,0]
[2,51.54,4.66,0.28999999999999998,0.87,0.61,3.06,0,0.65,25.4,9.23,0.1,0.85,0,0]
[2,53.33,0.8,0.32,2.82,1.54,13.65,1.03,0,15.71,7.31,1.1000000000000001,0.25,1.31,0]
[2,28.79,0,0,4.58,1.47,5.38,2.74,0.7,34.18,6.1,11.1,0.46,0,0]
[2,54.61,0,0.3,2.08,1.2,6.5,1.27,0.45,23.02,4.1900000000000004,4.32,0.3,0,0]
[2,17.98,0,0,3.19,0.47,1.87,0.33,1.1299999999999999,44,14.2,6.34,0.66,0,0]
[2,45.02,0,0,3.12,0.54,4.16,0,0.7,30.61,6.22,6.34,0.23,0,0]
[2,24.61,0,0,3.58,1.19,5.25,1.19,1.37,40.24,8.94,8.1,0.39,0.47,0]
[2,21.35,0,0,5.13,1.45,2.5099999999999998,0.42,0.75,51.34,0,8.75,0,0,0]
[2,25.74,1.22,0,2.27,0.55000000000000004,1.1599999999999999,0.23,0.7,47.42,8.64,5.71,0.44,0,0]
[2,63.66,3.04,0.11,0.78,1.1399999999999999,6.06,0,0.54,13.66,8.99,0,0.27,0,0]
[2,22.28,0,0.32,3.19,1.28,4.1500000000000004,0,0.83,55.46,7.04,4.24,0.88,0,0]
[2,17.11,0,0,0,1.1100000000000001,3.65,0,1.34,58.46,0,14.13,1.1200000000000001,0,0]
[2,49.01,2.71,0,1.1299999999999999,0,1.45,0,0.86,32.92,7.95,0.35,0,0,0]
[2,29.15,0,0,1.21,0,1.85,0,0.79,41.25,15.45,2.54,0,0,0]
[2,25.42,0,0,1.31,0,2.1800000000000002,0,1.1599999999999999,45.1,17.3,0,0,0,0]
[2,30.39,0,0.34,3.49,0.79,3.52,0.86,3.13,39.35,7.66,8.99,0.24,0,0]

{"sheet":"Sheet2","index":4,"n_rows":85,"n_cols":29,"rows_kept":85,"cut":false,"hidden":false,"merged":[]}
["文物采样点","二氧化硅(SiO2)","氧化钠(Na2O)","氧化钾(K2O)","氧化钙(CaO)","氧化镁(MgO)","氧化铝(Al2O3)","氧化铁(Fe2O3)","氧化铜(CuO)","氧化铅(PbO)","氧化钡(BaO)","五氧化二磷(P2O5)","氧化锶(SrO)","氧化锡(SnO2)","二氧化硫(SO2)","百分比","文物编号","纹饰","类型","颜色","表面风化"]
["07",92.63,0,0,1.07,0,1.98,0.17,3.24,0,0,0.61,0,0,0,99.699999999999989,"07","B","高钾","蓝绿","风化"]
["09",95.02,0,0.59,0.62,0,1.32,0.32,1.55,0,0,0.35,0,0,0,99.769999999999982,"09","B","高钾","蓝绿","风化"]
["10",96.77,0,0.92,0.21,0,0.81,0.26,0.84,0,0,0,0,0,0,99.81,"10","B","高钾","蓝绿","风化"]
["12",94.29,0,1.01,0.72,0,1.46,0.28999999999999998,1.65,0,0,0.15,0,0,0,99.570000000000022,"12","B","高钾","蓝绿","风化"]
["22",92.35,0,0.74,1.66,0.64,3.5,0.35,0.55000000000000004,0,0,0.21,0,0,0,99.999999999999972,"22","B","高钾","蓝绿","风化"]
["27",92.72,0,0,0.94,0.54,2.5099999999999998,0.2,1.54,0,0,0.36,0,0,0,98.810000000000016,"27","B","高钾","蓝绿","风化"]
[null,{"$f":"AVERAGE(B2:B7)","v":93.963333333333324},{"$f":"AVERAGE(C2:C7)","v":0},0.54333333333333333,0.87000000000000011,0.19666666666666668,1.93,0.26500000000000001,1.5616666666666665,0,0,0.27999999999999997,0,0,0,{"$f":"(B8-B9)^2","v":880.50671111111023},{"$f":"(C8-C9)^2","v":1.44},3.0044444444444447E-2,0.59289999999999965,4.5938777777777764,117.0724,0.29702500000000004,0.38646944444444437,149.5729,4.6656000000000004,8.0999999999999944E-3,4.4099999999999993E-2,0.24009999999999998,0]
[null,64.290000000000006,1.2,0.37,1.64,2.34,12.75,0.81,0.94,12.23,2.16,0.19,0.21,0.49,0,{"$f":"SUM(P8:AC8)","v":1159.4502277777769}]
[]
["文物采样点","二氧化硅(SiO2)","氧化钠(Na2O)","氧化钾(K2O)","氧化钙(CaO)","氧化镁(MgO)","氧化铝(Al2O3)","氧化铁(Fe2O3)","氧化铜(CuO)","氧化铅(PbO)","氧化钡(BaO)","五氧化二磷(P2O5)","氧化锶(SrO)","氧化锡(SnO2)","二氧化硫(SO2)","百分比","文物编号","纹饰","类型","颜色","表面风化"]
["02",36.28,0,1.05,2.34,1.18,5.73,1.86,0.26,47.43,0,3.57,0.19,0,0,99.889999999999986,"02","A","铅钡","浅蓝","风化"]
["08",20.14,0,0,1.48,0,1.34,0,10.41,28.68,31.23,3.59,0.37,0,2.58,99.820000000000007,"08","C","铅钡","紫","风化"]
["08严重风化点",4.6100000000000003,0,0,3.19,0,1.1100000000000001,0,3.14,32.450000000000003,30.62,7.56,0.53,0,15.03,98.240000000000009,"08","C","铅钡","紫","风化"]
["11",33.590000000000003,0,0.21,3.51,0.71,2.69,0,4.93,25.39,14.61,9.3800000000000008,0.37,0,0,95.39,"11","C","铅钡","浅蓝","风化"]
["19",29.64,0,0,2.93,0.59,3.57,1.33,3.51,42.82,5.35,8.83,0.19,0,0,98.759999999999991,"19","A","铅钡",0,"风化"]
["23未风化点",53.79,7.92,0,0.5,0.71,1.42,0,2.99,16.98,11.86,0,0.33,0,0,96.5,"23","A","铅钡","蓝绿","风化"]
["25未风化点",50.61,2.31,0,0.63,0,1.9,1.55,1.1200000000000001,31.9,6.65,0.19,0.2,0,0,97.06,"25","C","铅钡","浅蓝","风化"]
["26",19.79,0,0,1.44,0,0.7,0,10.57,29.53,32.25,3.13,0.45,0,1.96,99.82,"26","C","铅钡","紫","风化"]
["26严重风化点",3.72,0,0.4,3.01,0,1.18,0,3.6,29.92,35.450000000000003,6.04,0.62,0,15.95,99.890000000000015,"26","C","铅钡","紫","风化"]
["28未风化点",68.08,0,0.26,1.34,1,4.7,0.41,0.33,17.14,4.04,1.04,0.12,0.23,0,98.690000000000026,"28","A","铅钡","浅蓝","风化"]
["29未风化点",63.3,0.92,0.3,2.98,1.49,14.34,0.81,0.74,12.31,2.0299999999999998,0.41,0.25,0,0,99.88,"29","A","铅钡","浅蓝","风化"]
["34",35.78,0,0.25,0.78,0,1.62,0.47,1.51,46.55,10,0.34,0.22,0,0,97.52,"34","C","铅钡","深绿","风化"]
["36",39.57,2.2200000000000002,0.14000000000000001,0.37,0,1.6,0.32,0.68,41.61,10.83,7.0000000000000007E-2,0.22,0,0,97.629999999999981,"36","C","铅钡","深绿","风化"]
["38",32.93,1.38,0,0.68,0,2.57,0.28999999999999998,0.73,49.31,9.7899999999999991,0.48,0.41,0,0,98.570000000000007,"38","C","铅钡","深绿","风化"]
["39",26.25,0,0,1.1100000000000001,0,0.5,0,0.88,61.03,7.22,1.1599999999999999,0.61,0,0,98.759999999999991,"39","C","铅钡","深绿","风化"]
["40",16.71,0,0,1.87,0,0.45,0.19,0,70.209999999999994,6.69,1.77,0.68,0,0,98.57,"40","C","铅钡",0,"风化"]
["41",18.46,0,0.44,4.96,2.73,3.33,1.79,0.19,44.12,9.76,7.46,0.47,0,0,93.71,"41","C","铅钡","浅绿","风化"]
["42未风化点1",51.26,5.74,0.15,0.79,1.0900000000000001,3.53,0,2.67,21.88,10.47,0.08,0.35,0,0,98.009999999999991,"42","A","铅钡","浅蓝","风化"]
["42未风化点2",51.33,5.68,0.35,0,1.1599999999999999,5.66,0,2.72,20.12,10.88,0,0,0,0,97.899999999999991,"42","A","铅钡","浅蓝","风化"]
["43部位1",12.41,0,0,5.24,0.89,2.25,0.76,5.35,59.85,7.29,0,0.64,0,0,94.68,"43","C","铅钡","浅蓝","风化"]
["43部位2",21.7,0,0,6.4,0.95,3.41,1.39,1.51,44.75,3.26,12.83,0.47,0,0,96.67,"43","C","铅钡","浅蓝","风化"]
["44未风化点",60.74,3.06,0.2,2.14,0,12.69,0.77,0.43,13.61,5.22,0,0.26,0,0,99.12,"44","A","铅钡","浅蓝","风化"]
["48",53.33,0.8,0.32,2.82,1.54,13.65,1.03,0,15.71,7.31,1.1000000000000001,0.25,1.31,0,99.169999999999987,"48","A","铅钡",0,"风化"]
["49",28.79,0,0,4.58,1.47,5.38,2.74,0.7,34.18,6.1,11.1,0.46,0,0,95.499999999999986,"49","A","铅钡","黑","风化"]
["49未风化点",54.61,0,0.3,2.08,1.2,6.5,1.27,0.45,23.02,4.1900000000000004,4.32,0.3,0,0,98.24,"49","A","铅钡","黑","风化"]
["50",17.98,0,0,3.19,0.47,1.87,0.33,1.1299999999999999,44,14.2,6.34,0.66,0,0,90.17,"50","A","铅钡","黑","风化"]
["50未风化点",45.02,0,0,3.12,0.54,4.16,0,0.7,30.61,6.22,6.34,0.23,0,0,96.940000000000012,"50","A","铅钡","黑","风化"]
["51部位1",24.61,0,0,3.58,1.19,5.25,1.19,1.37,40.24,8.94,8.1,0.39,0.47,0,95.329999999999984,"51","C","铅钡","浅蓝","风化"]
["51部位2",21.35,0,0,5.13,1.45,2.5099999999999998,0.42,0.75,51.34,0,8.75,0,0,0,91.7,"51","C","铅钡","浅蓝","风化"]
["52",25.74,1.22,0,2.27,0.55000000000000004,1.1599999999999999,0.23,0.7,47.42,8.64,5.71,0.44,0,0,94.079999999999984,"52","C","铅钡","浅蓝","风化"]
["53未风化点",63.66,3.04,0.11,0.78,1.1399999999999999,6.06,0,0.54,13.66,8.99,0,0.27,0,0,98.25,"53","A","铅钡","浅蓝","风化"]
["54",22.28,0,0.32,3.19,1.28,4.1500000000000004,0,0.83,55.46,7.04,4.24,0.88,0,0,99.67,"54","C","铅钡","浅蓝","风化"]
["54严重风化点",17.11,0,0,0,1.1100000000000001,3.65,0,1.34,58.46,0,14.13,1.1200000000000001,0,0,96.92,"54","C","铅钡","浅蓝","风化"]
["56",29.15,0,0,1.21,0,1.85,0,0.79,41.25,15.45,2.54,0,0,0,92.240000000000009,"56","C","铅钡","蓝绿","风化"]
["57",25.42,0,0,1.31,0,2.1800000000000002,0,1.1599999999999999,45.1,17.3,0,0,0,0,92.47,"57","C","铅钡","蓝绿","风化"]
["58",30.39,0,0.34,3.49,0.79,3.52,0.86,3.13,39.35,7.66,8.99,0.24,0,0,98.759999999999991,"58","C","铅钡",0,"风化"]
[null,{"$f":"AVERAGE(B12:B47)","v":33.614722222222234},{"$f":"AVERAGE(C12:C47)","v":0.95250000000000001},0.14277777777777778,2.3455555555555549,0.70083333333333331,3.8383333333333334,0.5558333333333334,1.9961111111111114,36.871944444444445,10.487222222222224,4.1552777777777772,0.36638888888888899,5.5833333333333325E-2,0.98666666666666658,{"$f":"(B48-B49)^2","v":940.97266674382684},{"$f":"(C48-C49)^2","v":6.125624999999997E-2},5.1629938271604933E-2,0.49780864197530794,2.6868673611111111,79.41780277777778,6.460069444444444E-2,1.1153706790123463,607.22542600308645,69.342629938271628,15.723427854938267,2.4457484567901266E-2,0.18850069444444442,0.97351111111111099]
[null,64.290000000000006,1.2,0.37,1.64,2.34,12.75,0.81,0.94,12.23,2.16,0.19,0.21,0.49,0,{"$f":"SUM(P48:AC48)","v":1718.3459561728394}]
[]
[]
["文物采样点","二氧化硅(SiO2)","氧化钠(Na2O)","氧化钾(K2O)","氧化钙(CaO)","氧化镁(MgO)","氧化铝(Al2O3)","氧化铁(Fe2O3)","氧化铜(CuO)","氧化铅(PbO)","氧化钡(BaO)","五氧化二磷(P2O5)","氧化锶(SrO)","氧化锡(SnO2)","二氧化硫(SO2)","百分比","文物编号","纹饰","类型","颜色","表面风化"]
["01",69.33,0,9.99,6.32,0.87,3.93,1.74,3.87,0,0,1.17,0,0,0.39,97.61,"01","C","高钾","蓝绿","无风化"]
["03部位1",87.05,0,5.19,2.0099999999999998,0,4.0599999999999996,0,0.78,0.25,0,0.66,0,0,0,100,"03","A","高钾","蓝绿","无风化"]
["03部位2",61.71,0,12.37,5.87,1.1100000000000001,5.5,2.16,5.09,1.41,2.86,0.7,0.1,0,0,98.88,"03","A","高钾","蓝绿","无风化"]
["04",65.88,0,9.67,7.12,1.56,6.44,2.06,2.1800000000000002,0,0,0.79,0,0,0.36,96.060000000000016,"04","A","高钾","蓝绿","无风化"]
["05",61.58,0,10.95,7.35,1.77,7.5,2.62,3.27,0,0,0.94,0.06,0,0.47,96.509999999999991,"05","A","高钾","蓝绿","无风化"]
["06部位1",67.650000000000006,0,7.37,0,1.98,11.15,2.39,2.5099999999999998,0.2,1.38,4.18,0.11,0,0,98.92000000000003,"06","A","高钾","蓝绿","无风化"]
["06部位2",59.81,0,7.68,5.41,1.73,10.050000000000001,6.04,2.1800000000000002,0.35,0.97,4.5,0.12,0,0,98.840000000000018,"06","A","高钾","蓝绿","无风化"]
["13",59.01,2.86,12.53,8.6999999999999993,0,6.16,2.88,4.7300000000000004,0,0,1.27,0,0,0,98.139999999999986,"13","C","高钾","浅蓝","无风化"]
["14",62.47,3.38,12.28,8.23,0.66,9.23,0.5,0.47,1.62,0,0.16,0,0,0,99,"14","C","高钾","深绿","无风化"]
["16",65.180000000000007,2.1,14.52,8.27,0.52,6.18,0.42,1.07,0.11,0,0,0.04,0,0,98.409999999999982,"16","C","高钾","浅蓝","无风化"]
["18",79.459999999999994,0,9.42,0,1.53,3.05,0,0,0,0,1.36,7.0000000000000007E-2,2.36,0,97.249999999999986,"18","A","高钾","深蓝","无风化"]
["21",76.680000000000007,0,0,4.71,1.22,6.19,2.37,3.28,1,1.97,1.1000000000000001,0,0,0,98.52,"21","A","高钾","蓝绿","无风化"]
[null,{"$f":"AVERAGE(B53:B64)","v":67.984166666666681},{"$f":"AVERAGE(C53:C64)","v":0.69499999999999995},9.3308333333333326,5.3325000000000005,1.0791666666666668,6.6199999999999983,1.9316666666666669,2.4525000000000001,0.41166666666666663,0.59833333333333327,1.4024999999999999,4.1666666666666664E-2,0.19666666666666666,0.10166666666666667,{"$f":"ABS(B65-B66)","v":3.6941666666666748},{"$f":"ABS(C65-C66)","v":0.505},8.9608333333333334,3.6925000000000008,1.260833333333333,6.1300000000000017,1.1216666666666668,1.5125000000000002,11.818333333333333,1.561666666666667,1.2124999999999999,0.16833333333333333,0.29333333333333333,0.10166666666666667]
[null,64.290000000000006,1.2,0.37,1.64,2.34,12.75,0.81,0.94,12.23,2.16,0.19,0.21,0.49,0,{"$f":"SUM(P65:AC65)","v":42.033333333333346}]
[]
[]
[]
["文物采样点","二氧化硅(SiO2)","氧化钠(Na2O)","氧化钾(K2O)","氧化钙(CaO)","氧化镁(MgO)","氧化铝(Al2O3)","氧化铁(Fe2O3)","氧化铜(CuO)","氧化铅(PbO)","氧化钡(BaO)","五氧化二磷(P2O5)","氧化锶(SrO)","氧化锡(SnO2)","二氧化硫(SO2)","百分比","文物编号","纹饰","类型","颜色","表面风化"]
["20",37.36,0,0.71,0,0,5.45,1.51,4.78,9.3000000000000007,23.55,5.75,0,0,0,88.41,"20","A","铅钡","浅蓝","无风化"]
["24",31.94,0,0,0.47,0,1.59,0,8.4600000000000009,29.14,26.23,0.14000000000000001,0.91,0,0,98.88000000000001,"24","C","铅钡","紫","无风化"]
["30部位1",34.340000000000003,0,1.41,4.49,0.98,4.3499999999999996,2.12,0,39.22,10.29,0,0.35,0.4,0,97.949999999999989,"30","A","铅钡","深蓝","无风化"]
["30部位2",36.93,0,0,4.24,0.51,3.86,2.74,0,37.74,10.35,1.41,0.48,0.44,0,98.7,"30","A","铅钡","深蓝","无风化"]
["31",65.91,0,0,1.6,0.89,3.11,4.59,0.44,16.55,3.42,1.62,0.3,0,0,98.429999999999993,"31","C","铅钡","紫","无风化"]
["32",69.709999999999994,0,0.21,0.46,0,2.36,1,0.11,19.760000000000002,4.88,0.17,0,0,0,98.659999999999982,"32","C","铅钡","浅绿","无风化"]
["33",75.510000000000005,0,0.15,0.64,1,2.35,0,0.47,16.16,3.55,0.13,0,0,0,99.96,"33","C","铅钡","深绿","无风化"]
["35",65.91,0,0,0.38,0,1.44,0.17,0.16,22.05,5.68,0.42,0,0,0,96.21,"35","C","铅钡","浅绿","无风化"]
["37",60.12,0,0.23,0.89,0,2.72,0,3.01,17.239999999999998,10.34,1.46,0.31,0,3.66,99.97999999999999,"37","C","铅钡","深绿","无风化"]
["45",61.28,2.66,0.11,0.84,0.74,5,0,0.53,15.99,10.96,0,0.23,0,0,98.339999999999989,"45","A","铅钡","浅蓝","无风化"]
["46",55.21,0,0.25,0,1.67,4.79,0,0.77,25.25,10.06,0.2,0.43,0,0,98.63000000000001,"46","A","铅钡","浅蓝","无风化"]
["47",51.54,4.66,0.28999999999999998,0.87,0.61,3.06,0,0.65,25.4,9.23,0.1,0.85,0,0,97.259999999999991,"47","A","铅钡","浅蓝","无风化"]
["55",49.01,2.71,0,1.1299999999999999,0,1.45,0,0.86,32.92,7.95,0.35,0,0,0,96.38000000000001,"55","C","铅钡","绿","无风化"]
[null,{"$f":"AVERAGE(B71:B83)","v":53.443846153846152},{"$f":"AVERAGE(C71:C83)","v":0.77153846153846162},0.25846153846153846,1.2315384615384617,0.49230769230769234,3.1946153846153851,0.93307692307692314,1.5569230769230769,23.593846153846155,10.499230769230767,0.90384615384615385,0.29692307692307696,6.4615384615384616E-2,0.28153846153846157,{"$f":"ABS(B84-B85)","v":10.846153846153854},{"$f":"ABS(C84-C85)","v":0.42846153846153834},0.11153846153846153,0.40846153846153821,1.8476923076923075,9.5553846153846145,0.12307692307692308,0.61692307692307691,11.363846153846154,8.3392307692307668,0.7138461538461538,8.6923076923076964E-2,0.42538461538461536,0.28153846153846157]
[null,64.290000000000006,1.2,0.37,1.64,2.34,12.75,0.81,0.94,12.23,2.16,0.19,0.21,0.49,0,{"$f":"SUM(P84:AC84)","v":45.148461538461547}]

{"sheet":"高钾","index":5,"n_rows":19,"n_cols":21,"rows_kept":19,"cut":false,"hidden":false,"merged":[]}
["文物采样点","二氧化硅(SiO2)","氧化钠(Na2O)","氧化钾(K2O)","氧化钙(CaO)","氧化镁(MgO)","氧化铝(Al2O3)","氧化铁(Fe2O3)","氧化铜(CuO)","氧化铅(PbO)","氧化钡(BaO)","五氧化二磷(P2O5)","氧化锶(SrO)","氧化锡(SnO2)","二氧化硫(SO2)","百分比","文物编号","纹饰","类型","颜色","表面风化"]
["01",69.33,0,9.99,6.32,0.87,3.93,1.74,3.87,0,0,1.17,0,0,0.39,97.61,"01","C","高钾","蓝绿","无风化"]
["03部位1",87.05,0,5.19,2.0099999999999998,0,4.0599999999999996,0,0.78,0.25,0,0.66,0,0,0,100,"03","A","高钾","蓝绿","无风化"]
["03部位2",61.71,0,12.37,5.87,1.1100000000000001,5.5,2.16,5.09,1.41,2.86,0.7,0.1,0,0,98.88,"03","A","高钾","蓝绿","无风化"]
["04",65.88,0,9.67,7.12,1.56,6.44,2.06,2.1800000000000002,0,0,0.79,0,0,0.36,96.060000000000016,"04","A","高钾","蓝绿","无风化"]
["05",61.58,0,10.95,7.35,1.77,7.5,2.62,3.27,0,0,0.94,0.06,0,0.47,96.509999999999991,"05","A","高钾","蓝绿","无风化"]
["06部位1",67.650000000000006,0,7.37,0,1.98,11.15,2.39,2.5099999999999998,0.2,1.38,4.18,0.11,0,0,98.92000000000003,"06","A","高钾","蓝绿","无风化"]
["06部位2",59.81,0,7.68,5.41,1.73,10.050000000000001,6.04,2.1800000000000002,0.35,0.97,4.5,0.12,0,0,98.840000000000018,"06","A","高钾","蓝绿","无风化"]
["07",92.63,0,0,1.07,0,1.98,0.17,3.24,0,0,0.61,0,0,0,99.699999999999989,"07","B","高钾","蓝绿","风化"]
["09",95.02,0,0.59,0.62,0,1.32,0.32,1.55,0,0,0.35,0,0,0,99.769999999999982,"09","B","高钾","蓝绿","风化"]
["10",96.77,0,0.92,0.21,0,0.81,0.26,0.84,0,0,0,0,0,0,99.81,"10","B","高钾","蓝绿","风化"]
["12",94.29,0,1.01,0.72,0,1.46,0.28999999999999998,1.65,0,0,0.15,0,0,0,99.570000000000022,"12","B","高钾","蓝绿","风化"]
["13",59.01,2.86,12.53,8.6999999999999993,0,6.16,2.88,4.7300000000000004,0,0,1.27,0,0,0,98.139999999999986,"13","C","高钾","浅蓝","无风化"]
["14",62.47,3.38,12.28,8.23,0.66,9.23,0.5,0.47,1.62,0,0.16,0,0,0,99,"14","C","高钾","深绿","无风化"]
["16",65.180000000000007,2.1,14.52,8.27,0.52,6.18,0.42,1.07,0.11,0,0,0.04,0,0,98.409999999999982,"16","C","高钾","浅蓝","无风化"]
["18",79.459999999999994,0,9.42,0,1.53,3.05,0,0,0,0,1.36,7.0000000000000007E-2,2.36,0,97.249999999999986,"18","A","高钾","深蓝","无风化"]
["21",76.680000000000007,0,0,4.71,1.22,6.19,2.37,3.28,1,1.97,1.1000000000000001,0,0,0,98.52,"21","A","高钾","蓝绿","无风化"]
["22",92.35,0,0.74,1.66,0.64,3.5,0.35,0.55000000000000004,0,0,0.21,0,0,0,99.999999999999972,"22","B","高钾","蓝绿","风化"]
["27",92.72,0,0,0.94,0.54,2.5099999999999998,0.2,1.54,0,0,0.36,0,0,0,98.810000000000016,"27","B","高钾","蓝绿","风化"]

{"sheet":"铅钡","index":6,"n_rows":50,"n_cols":21,"rows_kept":50,"cut":false,"hidden":false,"merged":[]}
["文物采样点","二氧化硅(SiO2)","氧化钠(Na2O)","氧化钾(K2O)","氧化钙(CaO)","氧化镁(MgO)","氧化铝(Al2O3)","氧化铁(Fe2O3)","氧化铜(CuO)","氧化铅(PbO)","氧化钡(BaO)","五氧化二磷(P2O5)","氧化锶(SrO)","氧化锡(SnO2)","二氧化硫(SO2)","百分比","文物编号","纹饰","类型","颜色","表面风化"]
["02",36.28,0,1.05,2.34,1.18,5.73,1.86,0.26,47.43,0,3.57,0.19,0,0,99.889999999999986,"02","A","铅钡","浅蓝","风化"]
["08",20.14,0,0,1.48,0,1.34,0,10.41,28.68,31.23,3.59,0.37,0,2.58,99.820000000000007,"08","C","铅钡","紫","风化"]
["08严重风化点",4.6100000000000003,0,0,3.19,0,1.1100000000000001,0,3.14,32.450000000000003,30.62,7.56,0.53,0,15.03,98.240000000000009,"08","C","铅钡","紫","风化"]
["11",33.590000000000003,0,0.21,3.51,0.71,2.69,0,4.93,25.39,14.61,9.3800000000000008,0.37,0,0,95.39,"11","C","铅钡","浅蓝","风化"]
["19",29.64,0,0,2.93,0.59,3.57,1.33,3.51,42.82,5.35,8.83,0.19,0,0,98.759999999999991,"19","A","铅钡",0,"风化"]
["20",37.36,0,0.71,0,0,5.45,1.51,4.78,9.3000000000000007,23.55,5.75,0,0,0,88.41,"20","A","铅钡","浅蓝","无风化"]
["23未风化点",53.79,7.92,0,0.5,0.71,1.42,0,2.99,16.98,11.86,0,0.33,0,0,96.5,"23","A","铅钡","蓝绿","风化"]
["24",31.94,0,0,0.47,0,1.59,0,8.4600000000000009,29.14,26.23,0.14000000000000001,0.91,0,0,98.88000000000001,"24","C","铅钡","紫","无风化"]
["25未风化点",50.61,2.31,0,0.63,0,1.9,1.55,1.1200000000000001,31.9,6.65,0.19,0.2,0,0,97.06,"25","C","铅钡","浅蓝","风化"]
["26",19.79,0,0,1.44,0,0.7,0,10.57,29.53,32.25,3.13,0.45,0,1.96,99.82,"26","C","铅钡","紫","风化"]
["26严重风化点",3.72,0,0.4,3.01,0,1.18,0,3.6,29.92,35.450000000000003,6.04,0.62,0,15.95,99.890000000000015,"26","C","铅钡","紫","风化"]
["28未风化点",68.08,0,0.26,1.34,1,4.7,0.41,0.33,17.14,4.04,1.04,0.12,0.23,0,98.690000000000026,"28","A","铅钡","浅蓝","风化"]
["29未风化点",63.3,0.92,0.3,2.98,1.49,14.34,0.81,0.74,12.31,2.0299999999999998,0.41,0.25,0,0,99.88,"29","A","铅钡","浅蓝","风化"]
["30部位1",34.340000000000003,0,1.41,4.49,0.98,4.3499999999999996,2.12,0,39.22,10.29,0,0.35,0.4,0,97.949999999999989,"30","A","铅钡","深蓝","无风化"]
["30部位2",36.93,0,0,4.24,0.51,3.86,2.74,0,37.74,10.35,1.41,0.48,0.44,0,98.7,"30","A","铅钡","深蓝","无风化"]
["31",65.91,0,0,1.6,0.89,3.11,4.59,0.44,16.55,3.42,1.62,0.3,0,0,98.429999999999993,"31","C","铅钡","紫","无风化"]
["32",69.709999999999994,0,0.21,0.46,0,2.36,1,0.11,19.760000000000002,4.88,0.17,0,0,0,98.659999999999982,"32","C","铅钡","浅绿","无风化"]
["33",75.510000000000005,0,0.15,0.64,1,2.35,0,0.47,16.16,3.55,0.13,0,0,0,99.96,"33","C","铅钡","深绿","无风化"]
["34",35.78,0,0.25,0.78,0,1.62,0.47,1.51,46.55,10,0.34,0.22,0,0,97.52,"34","C","铅钡","深绿","风化"]
["35",65.91,0,0,0.38,0,1.44,0.17,0.16,22.05,5.68,0.42,0,0,0,96.21,"35","C","铅钡","浅绿","无风化"]
["36",39.57,2.2200000000000002,0.14000000000000001,0.37,0,1.6,0.32,0.68,41.61,10.83,7.0000000000000007E-2,0.22,0,0,97.629999999999981,"36","C","铅钡","深绿","风化"]
["37",60.12,0,0.23,0.89,0,2.72,0,3.01,17.239999999999998,10.34,1.46,0.31,0,3.66,99.97999999999999,"37","C","铅钡","深绿","无风化"]
["38",32.93,1.38,0,0.68,0,2.57,0.28999999999999998,0.73,49.31,9.7899999999999991,0.48,0.41,0,0,98.570000000000007,"38","C","铅钡","深绿","风化"]
["39",26.25,0,0,1.1100000000000001,0,0.5,0,0.88,61.03,7.22,1.1599999999999999,0.61,0,0,98.759999999999991,"39","C","铅钡","深绿","风化"]
["40",16.71,0,0,1.87,0,0.45,0.19,0,70.209999999999994,6.69,1.77,0.68,0,0,98.57,"40","C","铅钡",0,"风化"]
["41",18.46,0,0.44,4.96,2.73,3.33,1.79,0.19,44.12,9.76,7.46,0.47,0,0,93.71,"41","C","铅钡","浅绿","风化"]
["42未风化点1",51.26,5.74,0.15,0.79,1.0900000000000001,3.53,0,2.67,21.88,10.47,0.08,0.35,0,0,98.009999999999991,"42","A","铅钡","浅蓝","风化"]
["42未风化点2",51.33,5.68,0.35,0,1.1599999999999999,5.66,0,2.72,20.12,10.88,0,0,0,0,97.899999999999991,"42","A","铅钡","浅蓝","风化"]
["43部位1",12.41,0,0,5.24,0.89,2.25,0.76,5.35,59.85,7.29,0,0.64,0,0,94.68,"43","C","铅钡","浅蓝","风化"]
["43部位2",21.7,0,0,6.4,0.95,3.41,1.39,1.51,44.75,3.26,12.83,0.47,0,0,96.67,"43","C","铅钡","浅蓝","风化"]
["44未风化点",60.74,3.06,0.2,2.14,0,12.69,0.77,0.43,13.61,5.22,0,0.26,0,0,99.12,"44","A","铅钡","浅蓝","风化"]
["45",61.28,2.66,0.11,0.84,0.74,5,0,0.53,15.99,10.96,0,0.23,0,0,98.339999999999989,"45","A","铅钡","浅蓝","无风化"]
["46",55.21,0,0.25,0,1.67,4.79,0,0.77,25.25,10.06,0.2,0.43,0,0,98.63000000000001,"46","A","铅钡","浅蓝","无风化"]
["47",51.54,4.66,0.28999999999999998,0.87,0.61,3.06,0,0.65,25.4,9.23,0.1,0.85,0,0,97.259999999999991,"47","A","铅钡","浅蓝","无风化"]
["48",53.33,0.8,0.32,2.82,1.54,13.65,1.03,0,15.71,7.31,1.1000000000000001,0.25,1.31,0,99.169999999999987,"48","A","铅钡",0,"风化"]
["49",28.79,0,0,4.58,1.47,5.38,2.74,0.7,34.18,6.1,11.1,0.46,0,0,95.499999999999986,"49","A","铅钡","黑","风化"]
["49未风化点",54.61,0,0.3,2.08,1.2,6.5,1.27,0.45,23.02,4.1900000000000004,4.32,0.3,0,0,98.24,"49","A","铅钡","黑","风化"]
["50",17.98,0,0,3.19,0.47,1.87,0.33,1.1299999999999999,44,14.2,6.34,0.66,0,0,90.17,"50","A","铅钡","黑","风化"]
["50未风化点",45.02,0,0,3.12,0.54,4.16,0,0.7,30.61,6.22,6.34,0.23,0,0,96.940000000000012,"50","A","铅钡","黑","风化"]
["51部位1",24.61,0,0,3.58,1.19,5.25,1.19,1.37,40.24,8.94,8.1,0.39,0.47,0,95.329999999999984,"51","C","铅钡","浅蓝","风化"]
["51部位2",21.35,0,0,5.13,1.45,2.5099999999999998,0.42,0.75,51.34,0,8.75,0,0,0,91.7,"51","C","铅钡","浅蓝","风化"]
["52",25.74,1.22,0,2.27,0.55000000000000004,1.1599999999999999,0.23,0.7,47.42,8.64,5.71,0.44,0,0,94.079999999999984,"52","C","铅钡","浅蓝","风化"]
["53未风化点",63.66,3.04,0.11,0.78,1.1399999999999999,6.06,0,0.54,13.66,8.99,0,0.27,0,0,98.25,"53","A","铅钡","浅蓝","风化"]
["54",22.28,0,0.32,3.19,1.28,4.1500000000000004,0,0.83,55.46,7.04,4.24,0.88,0,0,99.67,"54","C","铅钡","浅蓝","风化"]
["54严重风化点",17.11,0,0,0,1.1100000000000001,3.65,0,1.34,58.46,0,14.13,1.1200000000000001,0,0,96.92,"54","C","铅钡","浅蓝","风化"]
["55",49.01,2.71,0,1.1299999999999999,0,1.45,0,0.86,32.92,7.95,0.35,0,0,0,96.38000000000001,"55","C","铅钡","绿","无风化"]
["56",29.15,0,0,1.21,0,1.85,0,0.79,41.25,15.45,2.54,0,0,0,92.240000000000009,"56","C","铅钡","蓝绿","风化"]
["57",25.42,0,0,1.31,0,2.1800000000000002,0,1.1599999999999999,45.1,17.3,0,0,0,0,92.47,"57","C","铅钡","蓝绿","风化"]
["58",30.39,0,0.34,3.49,0.79,3.52,0.86,3.13,39.35,7.66,8.99,0.24,0,0,98.759999999999991,"58","C","铅钡",0,"风化"]