{"text_format":"2","workbook":"xlsx","n_sheets":4,"sheets":["原始数据整理","问题一","高钾玻璃","铅钡玻璃"],"not_rendered":{"charts":2,"images":1,"macros":0,"external_links":0,"defined_names":1,"comments":0,"pivot_tables":0},"unopened":[],"bounds":{"document_bytes":16777216,"sheet_cells":100000,"run_cost":"one","rows_first":2000,"rows_last":500,"rows_between":2000,"halvings":0,"cell_chars":16384,"cell_head_chars":4096},"cells_cut":0,"cells_raw":0,"read":"whole","date_system":"1900"}

{"sheet":"原始数据整理","index":0,"n_rows":73,"n_cols":21,"rows_kept":73,"cut":false,"hidden":false,"merged":[]}
["类型","表面风化","文物采样点","二氧化硅(SiO2)","氧化钠(Na2O)","氧化钾(K2O)","氧化钙(CaO)","氧化镁(MgO)","氧化铝(Al2O3)","氧化铁(Fe2O3)","氧化铜(CuO)","氧化铅(PbO)","氧化钡(BaO)","五氧化二磷(P2O5)","氧化锶(SrO)","氧化锡(SnO2)","二氧化硫(SO2)","百分比","文物编号","纹饰","颜色"]
["高钾","风化","07",92.63,0,0,1.07,0,1.98,0.17,3.24,0,0,0.61,0,0,0,99.699999999999989,"07","B","蓝绿"]
["高钾","风化","09",95.02,0,0.59,0.62,0,1.32,0.32,1.55,0,0,0.35,0,0,0,99.769999999999982,"09","B","蓝绿"]
["高钾","风化","10",96.77,0,0.92,0.21,0,0.81,0.26,0.84,0,0,0,0,0,0,99.81,"10","B","蓝绿"]
["高钾","风化","12",94.29,0,1.01,0.72,0,1.46,0.28999999999999998,1.65,0,0,0.15,0,0,0,99.570000000000022,"12","B","蓝绿"]
["高钾","风化","22",92.35,0,0.74,1.66,0.64,3.5,0.35,0.55000000000000004,0,0,0.21,0,0,0,99.999999999999972,"22","B","蓝绿"]
["高钾","风化","27",92.72,0,0,0.94,0.54,2.5099999999999998,0.2,1.54,0,0,0.36,0,0,0,98.810000000000016,"27","B","蓝绿"]
["高钾","无风化","01",69.33,0,9.99,6.32,0.87,3.93,1.74,3.87,0,0,1.17,0,0,0.39,97.61,"01","C","蓝绿"]
["高钾","无风化","03部位1",87.05,0,5.19,2.0099999999999998,0,4.0599999999999996,0,0.78,0.25,0,0.66,0,0,0,100,"03","A","蓝绿"]
["高钾","无风化","03部位2",61.71,0,12.37,5.87,1.1100000000000001,5.5,2.16,5.09,1.41,2.86,0.7,0.1,0,0,98.88,"03","A","蓝绿"]
["高钾","无风化","04",65.88,0,9.67,7.12,1.56,6.44,2.06,2.1800000000000002,0,0,0.79,0,0,0.36,96.060000000000016,"04","A","蓝绿"]
["高钾","无风化","05",61.58,0,10.95,7.35,1.77,7.5,2.62,3.27,0,0,0.94,0.06,0,0.47,96.509999999999991,"05","A","蓝绿"]
["高钾","无风化","06部位1",67.650000000000006,0,7.37,0,1.98,11.15,2.39,2.5099999999999998,0.2,1.38,4.18,0.11,0,0,98.92000000000003,"06","A","蓝绿"]
["高钾","无风化","06部位2",59.81,0,7.68,5.41,1.73,10.050000000000001,6.04,2.1800000000000002,0.35,0.97,4.5,0.12,0,0,98.840000000000018,"06","A","蓝绿"]
["高钾","无风化","13",59.01,2.86,12.53,8.6999999999999993,0,6.16,2.88,4.7300000000000004,0,0,1.27,0,0,0,98.139999999999986,"13","C","浅蓝"]
["高钾","无风化","14",62.47,3.38,12.28,8.23,0.66,9.23,0.5,0.47,1.62,0,0.16,0,0,0,99,"14","C","深绿"]
["高钾","无风化","16",65.180000000000007,2.1,14.52,8.27,0.52,6.18,0.42,1.07,0.11,0,0,0.04,0,0,98.409999999999982,"16","C","浅蓝"]
["高钾","无风化","18",79.459999999999994,0,9.42,0,1.53,3.05,0,0,0,0,1.36,7.0000000000000007E-2,2.36,0,97.249999999999986,"18","A","深蓝"]
["高钾","无风化","21",76.680000000000007,0,0,4.71,1.22,6.19,2.37,3.28,1,1.97,1.1000000000000001,0,0,0,98.52,"21","A","蓝绿"]
[]
[]
[]
[]
["类型","表面风化","文物采样点","二氧化硅(SiO2)","氧化钠(Na2O)","氧化钾(K2O)","氧化钙(CaO)","氧化镁(MgO)","氧化铝(Al2O3)","氧化铁(Fe2O3)","氧化铜(CuO)","氧化铅(PbO)","氧化钡(BaO)","五氧化二磷(P2O5)","氧化锶(SrO)","氧化锡(SnO2)","二氧化硫(SO2)","百分比","文物编号","纹饰","颜色"]
["铅钡","风化","02",36.28,0,1.05,2.34,1.18,5.73,1.86,0.26,47.43,0,3.57,0.19,0,0,99.889999999999986,"02","A","浅蓝"]
["铅钡","风化","08",20.14,0,0,1.48,0,1.34,0,10.41,28.68,31.23,3.59,0.37,0,2.58,99.820000000000007,"08","C","紫"]
["铅钡","风化","08严重风化点",4.6100000000000003,0,0,3.19,0,1.1100000000000001,0,3.14,32.450000000000003,30.62,7.56,0.53,0,15.03,98.240000000000009,"08","C","紫"]
["铅钡","风化","11",33.590000000000003,0,0.21,3.51,0.71,2.69,0,4.93,25.39,14.61,9.3800000000000008,0.37,0,0,95.39,"11","C","浅蓝"]
["铅钡","风化","19",29.64,0,0,2.93,0.59,3.57,1.33,3.51,42.82,5.35,8.83,0.19,0,0,98.759999999999991,"19","A"]
["铅钡","风化","26",19.79,0,0,1.44,0,0.7,0,10.57,29.53,32.25,3.13,0.45,0,1.96,99.82,"26","C","紫"]
["铅钡","风化","26严重风化点",3.72,0,0.4,3.01,0,1.18,0,3.6,29.92,35.450000000000003,6.04,0.62,0,15.95,99.890000000000015,"26","C","紫"]
["铅钡","风化","34",35.78,0,0.25,0.78,0,1.62,0.47,1.51,46.55,10,0.34,0.22,0,0,97.52,"34","C","深绿"]
["铅钡","风化","36",39.57,2.2200000000000002,0.14000000000000001,0.37,0,1.6,0.32,0.68,41.61,10.83,7.0000000000000007E-2,0.22,0,0,97.629999999999981,"36","C","深绿"]
["铅钡","风化","38",32.93,1.38,0,0.68,0,2.57,0.28999999999999998,0.73,49.31,9.7899999999999991,0.48,0.41,0,0,98.570000000000007,"38","C","深绿"]
["铅钡","风化","39",26.25,0,0,1.1100000000000001,0,0.5,0,0.88,61.03,7.22,1.1599999999999999,0.61,0,0,98.759999999999991,"39","C","深绿"]
["铅钡","风化","40",16.71,0,0,1.87,0,0.45,0.19,0,70.209999999999994,6.69,1.77,0.68,0,0,98.57,"40","C"]
["铅钡","风化","41",18.46,0,0.44,4.96,2.73,3.33,1.79,0.19,44.12,9.76,7.46,0.47,0,0,93.71,"41","C","浅绿"]
["铅钡","风化","43部位1",12.41,0,0,5.24,0.89,2.25,0.76,5.35,59.85,7.29,0,0.64,0,0,94.68,"43","C","浅蓝"]
["铅钡","风化","43部位2",21.7,0,0,6.4,0.95,3.41,1.39,1.51,44.75,3.26,12.83,0.47,0,0,96.67,"43","C","浅蓝"]
["铅钡","风化","48",53.33,0.8,0.32,2.82,1.54,13.65,1.03,0,15.71,7.31,1.1000000000000001,0.25,1.31,0,99.169999999999987,"48","A"]
["铅钡","风化","49",28.79,0,0,4.58,1.47,5.38,2.74,0.7,34.18,6.1,11.1,0.46,0,0,95.499999999999986,"49","A","黑"]
["铅钡","风化","50",17.98,0,0,3.19,0.47,1.87,0.33,1.1299999999999999,44,14.2,6.34,0.66,0,0,90.17,"50","A","黑"]
["铅钡","风化","51部位1",24.61,0,0,3.58,1.19,5.25,1.19,1.37,40.24,8.94,8.1,0.39,0.47,0,95.329999999999984,"51","C","浅蓝"]
["铅钡","风化","51部位2",21.35,0,0,5.13,1.45,2.5099999999999998,0.42,0.75,51.34,0,8.75,0,0,0,91.7,"51","C","浅蓝"]
["铅钡","风化","52",25.74,1.22,0,2.27,0.55000000000000004,1.1599999999999999,0.23,0.7,47.42,8.64,5.71,0.44,0,0,94.079999999999984,"52","C","浅蓝"]
["铅钡","风化","54",22.28,0,0.32,3.19,1.28,4.1500000000000004,0,0.83,55.46,7.04,4.24,0.88,0,0,99.67,"54","C","浅蓝"]
["铅钡","风化","54严重风化点",17.11,0,0,0,1.1100000000000001,3.65,0,1.34,58.46,0,14.13,1.1200000000000001,0,0,96.92,"54","C","浅蓝"]
["铅钡","风化","56",29.15,0,0,1.21,0,1.85,0,0.79,41.25,15.45,2.54,0,0,0,92.240000000000009,"56","C","蓝绿"]
["铅钡","风化","57",25.42,0,0,1.31,0,2.1800000000000002,0,1.1599999999999999,45.1,17.3,0,0,0,0,92.47,"57","C","蓝绿"]
["铅钡","风化","58",30.39,0,0.34,3.49,0.79,3.52,0.86,3.13,39.35,7.66,8.99,0.24,0,0,98.759999999999991,"58","C"]
["铅钡","风化","23未风化点",53.79,7.92,0,0.5,0.71,1.42,0,2.99,16.98,11.86,0,0.33,0,0,96.5,"23","A","蓝绿"]
["铅钡","风化","25未风化点",50.61,2.31,0,0.63,0,1.9,1.55,1.1200000000000001,31.9,6.65,0.19,0.2,0,0,97.06,"25","C","浅蓝"]
["铅钡","风化","28未风化点",68.08,0,0.26,1.34,1,4.7,0.41,0.33,17.14,4.04,1.04,0.12,0.23,0,98.690000000000026,"28","A","浅蓝"]
["铅钡","风化","29未风化点",63.3,0.92,0.3,2.98,1.49,14.34,0.81,0.74,12.31,2.0299999999999998,0.41,0.25,0,0,99.88,"29","A","浅蓝"]
["铅钡","风化","42未风化点1",51.26,5.74,0.15,0.79,1.0900000000000001,3.53,0,2.67,21.88,10.47,0.08,0.35,0,0,98.009999999999991,"42","A","浅蓝"]
["铅钡","风化","42未风化点2",51.33,5.68,0.35,0,1.1599999999999999,5.66,0,2.72,20.12,10.88,0,0,0,0,97.899999999999991,"42","A","浅蓝"]
["铅钡","风化","44未风化点",60.74,3.06,0.2,2.14,0,12.69,0.77,0.43,13.61,5.22,0,0.26,0,0,99.12,"44","A","浅蓝"]
["铅钡","风化","49未风化点",54.61,0,0.3,2.08,1.2,6.5,1.27,0.45,23.02,4.1900000000000004,4.32,0.3,0,0,98.24,"49","A","黑"]
["铅钡","风化","50未风化点",45.02,0,0,3.12,0.54,4.16,0,0.7,30.61,6.22,6.34,0.23,0,0,96.940000000000012,"50","A","黑"]
["铅钡","风化","53未风化点",63.66,3.04,0.11,0.78,1.1399999999999999,6.06,0,0.54,13.66,8.99,0,0.27,0,0,98.25,"53","A","浅蓝"]
["铅钡","无风化","20",37.36,0,0.71,0,0,5.45,1.51,4.78,9.3000000000000007,23.55,5.75,0,0,0,88.41,"20","A","浅蓝"]
["铅钡","无风化","24",31.94,0,0,0.47,0,1.59,0,8.4600000000000009,29.14,26.23,0.14000000000000001,0.91,0,0,98.88000000000001,"24","C","紫"]
["铅钡","无风化","30部位1",34.340000000000003,0,1.41,4.49,0.98,4.3499999999999996,2.12,0,39.22,10.29,0,0.35,0.4,0,97.949999999999989,"30","A","深蓝"]
["铅钡","无风化","30部位2",36.93,0,0,4.24,0.51,3.86,2.74,0,37.74,10.35,1.41,0.48,0.44,0,98.7,"30","A","深蓝"]
["铅钡","无风化","31",65.91,0,0,1.6,0.89,3.11,4.59,0.44,16.55,3.42,1.62,0.3,0,0,98.429999999999993,"31","C","紫"]
["铅钡","无风化","32",69.709999999999994,0,0.21,0.46,0,2.36,1,0.11,19.760000000000002,4.88,0.17,0,0,0,98.659999999999982,"32","C","浅绿"]
["铅钡","无风化","33",75.510000000000005,0,0.15,0.64,1,2.35,0,0.47,16.16,3.55,0.13,0,0,0,99.96,"33","C","深绿"]
["铅钡","无风化","35",65.91,0,0,0.38,0,1.44,0.17,0.16,22.05,5.68,0.42,0,0,0,96.21,"35","C","浅绿"]
["铅钡","无风化","37",60.12,0,0.23,0.89,0,2.72,0,3.01,17.239999999999998,10.34,1.46,0.31,0,3.66,99.97999999999999,"37","C","深绿"]
["铅钡","无风化","45",61.28,2.66,0.11,0.84,0.74,5,0,0.53,15.99,10.96,0,0.23,0,0,98.339999999999989,"45","A","浅蓝"]
["铅钡","无风化","46",55.21,0,0.25,0,1.67,4.79,0,0.77,25.25,10.06,0.2,0.43,0,0,98.63000000000001,"46","A","浅蓝"]
["铅钡","无风化","47",51.54,4.66,0.28999999999999998,0.87,0.61,3.06,0,0.65,25.4,9.23,0.1,0.85,0,0,97.259999999999991,"47","A","浅蓝"]
["铅钡","无风化","55",49.01,2.71,0,1.1299999999999999,0,1.45,0,0.86,32.92,7.95,0.35,0,0,0,96.38000000000001,"55","C","绿"]

{"sheet":"问题一","index":1,"n_rows":103,"n_cols":17,"rows_kept":103,"cut":false,"hidden":false,"merged":[]}
["类型","表面风化","文物采样点","二氧化硅(SiO2)","氧化钠(Na2O)","氧化钾(K2O)","氧化钙(CaO)","氧化镁(MgO)","氧化铝(Al2O3)","氧化铁(Fe2O3)","氧化铜(CuO)","氧化铅(PbO)","氧化钡(BaO)","五氧化二磷(P2O5)","氧化锶(SrO)","氧化锡(SnO2)","二氧化硫(SO2)"]
["高钾","风化","07",92.63,0,0,1.07,0,1.98,0.17,3.24,0,0,0.61,0,0,0]
["高钾","风化","09",95.02,0,0.59,0.62,0,1.32,0.32,1.55,0,0,0.35,0,0,0]
["高钾","风化","10",96.77,0,0.92,0.21,0,0.81,0.26,0.84,0,0,0,0,0,0]
["高钾","风化","12",94.29,0,1.01,0.72,0,1.46,0.28999999999999998,1.65,0,0,0.15,0,0,0]
["高钾","风化","22",92.35,0,0.74,1.66,0.64,3.5,0.35,0.55000000000000004,0,0,0.21,0,0,0]
["高钾","风化","27",92.72,0,0,0.94,0.54,2.5099999999999998,0.2,1.54,0,0,0.36,0,0,0]
[null,null,"风化成分含量",{"$f":"C46-D46","v":25.979166666666657},{"$f":"C47-D47","v":-0.69500000000000006},{"$f":"C48-D48","v":-8.7874999999999996},{"$f":"C49-D49","v":-4.4625000000000004},{"$f":"C50-D50","v":-0.88250000000000017},{"$f":"C51-D51","v":-4.6899999999999995},{"$f":"C52-D52","v":-1.666666666666667},{"$f":"C53-D53","v":-0.89083333333333314},{"$f":"C54-D54","v":-0.41166666666666663},{"$f":"C55-D55","v":-0.59833333333333327},{"$f":"C56-D56","v":-1.1225000000000001},{"$f":"C57-D57","v":-4.1666666666666671E-2},{"$f":"C58-D58","v":-0.19666666666666666},{"$f":"C59-D59","v":-0.10166666666666666}]
[]
[]
[]
["类型","表面风化","文物采样点","二氧化硅(SiO2)","氧化钠(Na2O)","氧化钾(K2O)","氧化钙(CaO)","氧化镁(MgO)","氧化铝(Al2O3)","氧化铁(Fe2O3)","氧化铜(CuO)","氧化铅(PbO)","氧化钡(BaO)","五氧化二磷(P2O5)","氧化锶(SrO)","氧化锡(SnO2)","二氧化硫(SO2)"]
["铅钡","风化","02",36.28,0,1.05,2.34,1.18,5.73,1.86,0.26,47.43,0,3.57,0.19,0,0]
["铅钡","风化","08",20.14,0,0,1.48,0,1.34,0,10.41,28.68,31.23,3.59,0.37,0,2.58]
["铅钡","风化","08严重风化点",4.6100000000000003,0,0,3.19,0,1.1100000000000001,0,3.14,32.450000000000003,30.62,7.56,0.53,0,15.03]
["铅钡","风化","11",33.590000000000003,0,0.21,3.51,0.71,2.69,0,4.93,25.39,14.61,9.3800000000000008,0.37,0,0]
["铅钡","风化","19",29.64,0,0,2.93,0.59,3.57,1.33,3.51,42.82,5.35,8.83,0.19,0,0]
["铅钡","风化","26",19.79,0,0,1.44,0,0.7,0,10.57,29.53,32.25,3.13,0.45,0,1.96]
["铅钡","风化","26严重风化点",3.72,0,0.4,3.01,0,1.18,0,3.6,29.92,35.450000000000003,6.04,0.62,0,15.95]
["铅钡","风化","34",35.78,0,0.25,0.78,0,1.62,0.47,1.51,46.55,10,0.34,0.22,0,0]
["铅钡","风化","36",39.57,2.2200000000000002,0.14000000000000001,0.37,0,1.6,0.32,0.68,41.61,10.83,7.0000000000000007E-2,0.22,0,0]
["铅钡","风化","38",32.93,1.38,0,0.68,0,2.57,0.28999999999999998,0.73,49.31,9.7899999999999991,0.48,0.41,0,0]
["铅钡","风化","39",26.25,0,0,1.1100000000000001,0,0.5,0,0.88,61.03,7.22,1.1599999999999999,0.61,0,0]
["铅钡","风化","40",16.71,0,0,1.87,0,0.45,0.19,0,70.209999999999994,6.69,1.77,0.68,0,0]
["铅钡","风化","41",18.46,0,0.44,4.96,2.73,3.33,1.79,0.19,44.12,9.76,7.46,0.47,0,0]
["铅钡","风化","43部位1",12.41,0,0,5.24,0.89,2.25,0.76,5.35,59.85,7.29,0,0.64,0,0]
["铅钡","风化","43部位2",21.7,0,0,6.4,0.95,3.41,1.39,1.51,44.75,3.26,12.83,0.47,0,0]
["铅钡","风化","48",53.33,0.8,0.32,2.82,1.54,13.65,1.03,0,15.71,7.31,1.1000000000000001,0.25,1.31,0]
["铅钡","风化","49",28.79,0,0,4.58,1.47,5.38,2.74,0.7,34.18,6.1,11.1,0.46,0,0]
["铅钡","风化","50",17.98,0,0,3.19,0.47,1.87,0.33,1.1299999999999999,44,14.2,6.34,0.66,0,0]
["铅钡","风化","51部位1",24.61,0,0,3.58,1.19,5.25,1.19,1.37,40.24,8.94,8.1,0.39,0.47,0]
["铅钡","风化","51部位2",21.35,0,0,5.13,1.45,2.5099999999999998,0.42,0.75,51.34,0,8.75,0,0,0]
["铅钡","风化","52",25.74,1.22,0,2.27,0.55000000000000004,1.1599999999999999,0.23,0.7,47.42,8.64,5.71,0.44,0,0]
["铅钡","风化","54",22.28,0,0.32,3.19,1.28,4.1500000000000004,0,0.83,55.46,7.04,4.24,0.88,0,0]
["铅钡","风化","54严重风化点",17.11,0,0,0,1.1100000000000001,3.65,0,1.34,58.46,0,14.13,1.1200000000000001,0,0]
["铅钡","风化","56",29.15,0,0,1.21,0,1.85,0,0.79,41.25,15.45,2.54,0,0,0]
["铅钡","风化","57",25.42,0,0,1.31,0,2.1800000000000002,0,1.1599999999999999,45.1,17.3,0,0,0,0]
["铅钡","风化","58",30.39,0,0.34,3.49,0.79,3.52,0.86,3.13,39.35,7.66,8.99,0.24,0,0]
[null,null,"风化成分含量",{"$f":"N46-O46","v":-19.829123931623926},{"$f":"N47-O47","v":0.18096153846153862},{"$f":"N48-O48","v":-0.11568376068376066},{"$f":"N49-O49","v":1.1140170940170935},{"$f":"N50-O50","v":0.20852564102564125},{"$f":"N51-O51","v":0.64371794871794874},{"$f":"N52-O52","v":-0.37724358974358985},{"$f":"N53-O53","v":0.43918803418803498},{"$f":"N54-O54","v":13.27809829059829},{"$f":"N55-O55","v":-1.2008547008546699E-2},{"$f":"N56-O56","v":3.2514316239316234},{"$f":"N57-O57","v":6.9465811965812196E-2},{"$f":"N58-O58","v":-8.7820512820512703E-3},{"$f":"N59-O59","v":0.7051282051282054}]
[]
[]
[]
[]
[]
[null,"高钾均值","已风化","未风化","差值",{"$nulls":7},"铅钡均值","已风化","未风化","差值"]
[null,"二氧化硅",93.963333333333324,67.984166666666667,{"$f":"C46-D46","v":25.979166666666657},{"$nulls":7},"二氧化硅",33.614722222222227,53.443846153846152,{"$f":"N46-O46","v":-19.829123931623926}]
[null,"氧化钠",0,0.69500000000000006,{"$f":"C47-D47","v":-0.69500000000000006},{"$nulls":7},"氧化钠",0.95250000000000012,0.77153846153846151,{"$f":"N47-O47","v":0.18096153846153862}]
[null,"氧化钾",0.54333333333333333,9.3308333333333326,-8.7874999999999996,{"$nulls":7},"氧化钾",0.14277777777777775,0.25846153846153841,-0.11568376068376066]
[null,"氧化钙",0.87,5.3325000000000005,-4.4625000000000004,{"$nulls":7},"氧化钙",2.3455555555555549,1.2315384615384615,1.1140170940170935]
[null,"氧化镁",0.19666666666666666,1.0791666666666668,-0.88250000000000017,{"$nulls":7},"氧化镁",0.70083333333333353,0.49230769230769228,0.20852564102564125]
[null,"氧化铝",1.9299999999999997,6.6199999999999992,-4.6899999999999995,{"$nulls":7},"氧化铝",3.8383333333333334,3.1946153846153846,0.64371794871794874]
[null,"氧化铁",0.26500000000000001,1.9316666666666669,-1.666666666666667,{"$nulls":7},"氧化铁",0.5558333333333334,0.93307692307692325,-0.37724358974358985]
[null,"氧化铜",1.5616666666666665,2.4524999999999997,-0.89083333333333314,{"$nulls":7},"氧化铜",1.9961111111111121,1.5569230769230771,0.43918803418803498]
[null,"氧化铅",0,0.41166666666666663,-0.41166666666666663,{"$nulls":7},"氧化铅",36.871944444444445,23.593846153846155,13.27809829059829]
[null,"氧化钡",0,0.59833333333333327,-0.59833333333333327,{"$nulls":7},"氧化钡",10.487222222222224,10.49923076923077,-1.2008547008546699E-2]
[null,"五氧化二磷",0.27999999999999997,1.4025000000000001,-1.1225000000000001,{"$nulls":7},"五氧化二磷",4.1552777777777772,0.90384615384615385,3.2514316239316234]
[null,"氧化锶",0,4.1666666666666671E-2,-4.1666666666666671E-2,{"$nulls":7},"氧化锶",0.3663888888888891,0.2969230769230769,6.9465811965812196E-2]
[null,"氧化锡",0,0.19666666666666666,-0.19666666666666666,{"$nulls":7},"氧化锡",5.5833333333333332E-2,6.4615384615384602E-2,-8.7820512820512703E-3]
[null,"二氧化硫",0,0.10166666666666666,-0.10166666666666666,{"$nulls":7},"二氧化硫",0.98666666666666691,0.28153846153846152,0.7051282051282054]
{"$rows_empty":7}
["类型","表面风化","文物采样点","二氧化硅(SiO2)","氧化钠(Na2O)","氧化钾(K2O)","氧化钙(CaO)","氧化镁(MgO)","氧化铝(Al2O3)","氧化铁(Fe2O3)","氧化铜(CuO)","氧化铅(PbO)","氧化钡(BaO)","五氧化二磷(P2O5)","氧化锶(SrO)","氧化锡(SnO2)","二氧化硫(SO2)"]
["高钾","风化","07",{"$f":"D2-D8","v":66.650833333333338},{"$f":"E2-E8","v":0.69500000000000006},8.7874999999999996,5.5325000000000006,0.88250000000000017,6.67,1.8366666666666669,4.1308333333333334,0.41166666666666663,0.59833333333333327,1.7324999999999999,4.1666666666666671E-2,0.19666666666666666,0.10166666666666666]
["高钾","风化","09",{"$f":"D3-D8","v":69.040833333333339},{"$f":"E3-E8","v":0.69500000000000006},9.3774999999999995,5.0825000000000005,0.88250000000000017,6.01,1.986666666666667,2.440833333333333,0.41166666666666663,0.59833333333333327,1.4725000000000001,4.1666666666666671E-2,0.19666666666666666,0.10166666666666666]
["高钾","风化","10",{"$f":"D4-D8","v":70.790833333333339},{"$f":"E4-E8","v":0.69500000000000006},9.7074999999999996,4.6725000000000003,0.88250000000000017,5.5,1.926666666666667,1.730833333333333,0.41166666666666663,0.59833333333333327,1.1225000000000001,4.1666666666666671E-2,0.19666666666666666,0.10166666666666666]
["高钾","风化","12",{"$f":"D5-D8","v":68.310833333333349},{"$f":"E5-E8","v":0.69500000000000006},9.7974999999999994,5.1825000000000001,0.88250000000000017,6.1499999999999995,1.956666666666667,2.5408333333333331,0.41166666666666663,0.59833333333333327,1.2725,4.1666666666666671E-2,0.19666666666666666,0.10166666666666666]
["高钾","风化","22",{"$f":"D6-D8","v":66.370833333333337},{"$f":"E6-E8","v":0.69500000000000006},9.5274999999999999,6.1225000000000005,1.5225000000000002,8.19,2.0166666666666671,1.4408333333333332,0.41166666666666663,0.59833333333333327,1.3325,4.1666666666666671E-2,0.19666666666666666,0.10166666666666666]
["高钾","风化","27",{"$f":"D7-D8","v":66.740833333333342},{"$f":"E7-E8","v":0.69500000000000006},8.7874999999999996,5.4024999999999999,1.4225000000000003,7.1999999999999993,1.8666666666666669,2.4308333333333332,0.41166666666666663,0.59833333333333327,1.4824999999999999,4.1666666666666671E-2,0.19666666666666666,0.10166666666666666]
[]
[]
[]
["类型","表面风化","文物采样点","二氧化硅(SiO2)","氧化钠(Na2O)","氧化钾(K2O)","氧化钙(CaO)","氧化镁(MgO)","氧化铝(Al2O3)","氧化铁(Fe2O3)","氧化铜(CuO)","氧化铅(PbO)","氧化钡(BaO)","五氧化二磷(P2O5)","氧化锶(SrO)","氧化锡(SnO2)","二氧化硫(SO2)"]
["铅钡","风化","02",{"$f":"D13-D39","v":56.109123931623927},{"$f":"E13-E39","v":-0.18096153846153862},1.1656837606837607,1.2259829059829064,0.97147435897435863,5.0862820512820512,2.2372435897435898,-0.17918803418803497,34.151901709401713,1.2008547008546699E-2,0.3185683760683764,0.12053418803418781,8.7820512820512703E-3,-0.7051282051282054]
["铅钡","风化","08",{"$f":"D14-D39","v":39.969123931623926},{"$f":"E14-E39","v":-0.18096153846153862},0.11568376068376066,0.3659829059829065,-0.20852564102564125,0.69628205128205134,0.37724358974358985,9.9708119658119649,15.401901709401709,31.242008547008545,0.33856837606837642,0.3005341880341878,{"$f":"P14-P39","v":8.7820512820512703E-3},{"$f":"Q14-Q39","v":1.8748717948717948}]
["铅钡","风化","08严重风化点",{"$f":"D15-D39","v":24.439123931623925},{"$f":"E15-E39","v":-0.18096153846153862},0.11568376068376066,2.0759829059829062,-0.20852564102564125,0.46628205128205136,0.37724358974358985,2.7008119658119654,19.171901709401713,30.632008547008546,4.3085683760683757,0.46053418803418783,{"$f":"P15-P39","v":8.7820512820512703E-3},{"$f":"Q15-Q39","v":14.324871794871793}]
["铅钡","风化","11",{"$f":"D16-D39","v":53.419123931623929},{"$f":"E16-E39","v":-0.18096153846153862},0.32568376068376065,2.3959829059829065,0.50147435897435866,2.0462820512820512,0.37724358974358985,4.4908119658119645,12.11190170940171,14.622008547008546,6.1285683760683778,0.3005341880341878,{"$f":"P16-P39","v":8.7820512820512703E-3},{"$f":"Q16-Q39","v":-0.7051282051282054}]
["铅钡","风化","19",{"$f":"D17-D39","v":49.469123931623926},{"$f":"E17-E39","v":-0.18096153846153862},0.11568376068376066,1.8159829059829067,0.38147435897435872,2.9262820512820511,1.70724358974359,3.0708119658119646,29.54190170940171,5.3620085470085463,5.5785683760683771,0.12053418803418781,{"$f":"P17-P39","v":8.7820512820512703E-3},{"$f":"Q17-Q39","v":-0.7051282051282054}]
["铅钡","风化","26",{"$f":"D18-D39","v":39.619123931623925},{"$f":"E18-E39","v":-0.18096153846153862},0.11568376068376066,0.32598290598290647,-0.20852564102564125,5.6282051282051215E-2,0.37724358974358985,10.130811965811965,16.251901709401711,32.262008547008548,-0.12143162393162354,0.38053418803418781,{"$f":"P18-P39","v":8.7820512820512703E-3},{"$f":"Q18-Q39","v":1.2548717948717947}]
["铅钡","风化","26严重风化点",{"$f":"D19-D39","v":23.549123931623924},{"$f":"E19-E39","v":-0.18096153846153862},0.51568376068376065,1.8959829059829063,-0.20852564102564125,0.5362820512820512,0.37724358974358985,3.1608119658119653,16.641901709401711,35.462008547008551,2.7885683760683766,0.55053418803418785,{"$f":"P19-P39","v":8.7820512820512703E-3},{"$f":"Q19-Q39","v":15.244871794871793}]
["铅钡","风化","34",{"$f":"D20-D39","v":55.609123931623927},{"$f":"E20-E39","v":-0.18096153846153862},0.36568376068376063,-0.33401709401709345,-0.20852564102564125,0.97628205128205137,0.84724358974358982,1.070811965811965,33.271901709401703,10.012008547008547,-2.9114316239316236,0.1505341880341878,{"$f":"P20-P39","v":8.7820512820512703E-3},{"$f":"Q20-Q39","v":-0.7051282051282054}]
["铅钡","风化","36",{"$f":"D21-D39","v":59.399123931623926},{"$f":"E21-E39","v":2.0390384615384614},0.25568376068376064,-0.74401709401709348,-0.20852564102564125,0.95628205128205135,0.6972435897435898,0.24081196581196507,28.331901709401709,10.842008547008547,-3.1814316239316236,0.1505341880341878,{"$f":"P21-P39","v":8.7820512820512703E-3},{"$f":"Q21-Q39","v":-0.7051282051282054}]
["铅钡","风化","38",{"$f":"D22-D39","v":52.759123931623925},{"$f":"E22-E39","v":1.1990384615384613},0.11568376068376066,-0.43401709401709343,-0.20852564102564125,1.9262820512820511,0.66724358974358977,0.290811965811965,36.031901709401708,9.8020085470085458,-2.7714316239316235,0.34053418803418778,{"$f":"P22-P39","v":8.7820512820512703E-3},{"$f":"Q22-Q39","v":-0.7051282051282054}]
["铅钡","风化","39",{"$f":"D23-D39","v":46.079123931623926},{"$f":"E23-E39","v":-0.18096153846153862},0.11568376068376066,-4.0170940170933811E-3,-0.20852564102564125,-0.14371794871794874,0.37724358974358985,0.44081196581196502,47.751901709401707,7.2320085470085465,-2.0914316239316237,0.54053418803418785,{"$f":"P23-P39","v":8.7820512820512703E-3},{"$f":"Q23-Q39","v":-0.7051282051282054}]
["铅钡","风化","40",{"$f":"D24-D39","v":36.539123931623926},{"$f":"E24-E39","v":-0.18096153846153862},0.11568376068376066,0.75598290598290663,-0.20852564102564125,-0.19371794871794873,0.5672435897435899,-0.43918803418803498,56.9319017094017,6.7020085470085471,-1.4814316239316234,0.61053418803418791,{"$f":"P24-P39","v":8.7820512820512703E-3},{"$f":"Q24-Q39","v":-0.7051282051282054}]
["铅钡","风化","41",{"$f":"D25-D39","v":38.289123931623926},{"$f":"E25-E39","v":-0.18096153846153862},0.55568376068376069,3.8459829059829067,2.5214743589743587,2.6862820512820513,2.16724358974359,-0.24918803418803498,30.841901709401707,9.7720085470085465,4.2085683760683761,0.40053418803418778,{"$f":"P25-P39","v":8.7820512820512703E-3},{"$f":"Q25-Q39","v":-0.7051282051282054}]
["铅钡","风化","43部位1",{"$f":"D26-D39","v":32.239123931623922},{"$f":"E26-E39","v":-0.18096153846153862},0.11568376068376066,4.125982905982907,0.68147435897435882,1.6062820512820513,1.1372435897435897,4.9108119658119644,46.571901709401715,7.3020085470085467,-3.2514316239316234,0.57053418803418787,{"$f":"P26-P39","v":8.7820512820512703E-3},{"$f":"Q26-Q39","v":-0.7051282051282054}]
["铅钡","风化","43部位2",{"$f":"D27-D39","v":41.529123931623928},{"$f":"E27-E39","v":-0.18096153846153862},0.11568376068376066,5.2859829059829071,0.74147435897435865,2.7662820512820514,1.7672435897435896,1.070811965811965,31.47190170940171,3.2720085470085465,9.5785683760683771,0.40053418803418778,{"$f":"P27-P39","v":8.7820512820512703E-3},{"$f":"Q27-Q39","v":-0.7051282051282054}]
["铅钡","风化","48",{"$f":"D28-D39","v":73.159123931623924},{"$f":"E28-E39","v":0.61903846153846143},0.43568376068376069,1.7059829059829064,1.3314743589743587,13.006282051282051,1.4072435897435898,-0.43918803418803498,2.4319017094017106,7.3220085470085463,-2.1514316239316233,0.1805341880341878,{"$f":"P28-P39","v":1.3187820512820514},{"$f":"Q28-Q39","v":-0.7051282051282054}]
["铅钡","风化","49",{"$f":"D29-D39","v":48.619123931623925},{"$f":"E29-E39","v":-0.18096153846153862},0.11568376068376066,3.4659829059829068,1.2614743589743587,4.7362820512820516,3.1172435897435902,0.26081196581196497,20.901901709401709,6.1120085470085463,7.8485683760683767,0.39053418803418782,{"$f":"P29-P39","v":8.7820512820512703E-3},{"$f":"Q29-Q39","v":-0.7051282051282054}]
["铅钡","风化","50",{"$f":"D30-D39","v":37.80912393162393},{"$f":"E30-E39","v":-0.18096153846153862},0.11568376068376066,2.0759829059829062,0.26147435897435872,1.2262820512820514,0.70724358974358981,0.69081196581196491,30.72190170940171,14.212008547008546,3.0885683760683764,0.59053418803418789,{"$f":"P30-P39","v":8.7820512820512703E-3},{"$f":"Q30-Q39","v":-0.7051282051282054}]
["铅钡","风化","51部位1",{"$f":"D31-D39","v":44.439123931623925},{"$f":"E31-E39","v":-0.18096153846153862},0.11568376068376066,2.4659829059829068,0.98147435897435864,4.6062820512820508,1.5672435897435899,0.93081196581196513,26.961901709401712,8.9520085470085462,4.8485683760683767,0.32053418803418782,{"$f":"P31-P39","v":0.47878205128205126},{"$f":"Q31-Q39","v":-0.7051282051282054}]
["铅钡","风化","51部位2",{"$f":"D32-D39","v":41.179123931623927},{"$f":"E32-E39","v":-0.18096153846153862},0.11568376068376066,4.0159829059829066,1.2414743589743586,1.866282051282051,0.79724358974358989,0.31081196581196502,38.06190170940171,1.2008547008546699E-2,5.498568376068377,-6.9465811965812196E-2,{"$f":"P32-P39","v":8.7820512820512703E-3},{"$f":"Q32-Q39","v":-0.7051282051282054}]
["铅钡","风化","52",{"$f":"D33-D39","v":45.56912393162392},{"$f":"E33-E39","v":1.0390384615384614},0.11568376068376066,1.1559829059829065,0.34147435897435879,0.51628205128205118,0.60724358974358983,0.26081196581196497,34.141901709401708,8.6520085470085473,2.4585683760683765,0.37053418803418781,{"$f":"P33-P39","v":8.7820512820512703E-3},{"$f":"Q33-Q39","v":-0.7051282051282054}]
["铅钡","风化","54",{"$f":"D34-D39","v":42.109123931623927},{"$f":"E34-E39","v":-0.18096153846153862},0.43568376068376069,2.0759829059829062,1.0714743589743587,3.5062820512820516,0.37724358974358985,0.39081196581196498,42.181901709401714,7.0520085470085467,0.98856837606837678,0.81053418803418786,{"$f":"P34-P39","v":8.7820512820512703E-3},{"$f":"Q34-Q39","v":-0.7051282051282054}]
["铅钡","风化","54严重风化点",{"$f":"D35-D39","v":36.939123931623925},{"$f":"E35-E39","v":-0.18096153846153862},0.11568376068376066,-1.1140170940170935,0.90147435897435879,3.0062820512820512,0.37724358974358985,0.9008119658119651,45.181901709401714,1.2008547008546699E-2,10.878568376068378,1.0505341880341879,{"$f":"P35-P39","v":8.7820512820512703E-3},{"$f":"Q35-Q39","v":-0.7051282051282054}]
["铅钡","风化","56",{"$f":"D36-D39","v":48.979123931623924},{"$f":"E36-E39","v":-0.18096153846153862},0.11568376068376066,9.5982905982906486E-2,-0.20852564102564125,1.2062820512820513,0.37724358974358985,0.35081196581196505,27.97190170940171,15.462008547008546,-0.7114316239316234,-6.9465811965812196E-2,{"$f":"P36-P39","v":8.7820512820512703E-3},{"$f":"Q36-Q39","v":-0.7051282051282054}]
["铅钡","风化","57",{"$f":"D37-D39","v":45.249123931623927},{"$f":"E37-E39","v":-0.18096153846153862},0.11568376068376066,0.19598290598290657,-0.20852564102564125,1.5362820512820514,0.37724358974358985,0.72081196581196494,31.821901709401711,17.312008547008546,-3.2514316239316234,-6.9465811965812196E-2,{"$f":"P37-P39","v":8.7820512820512703E-3},{"$f":"Q37-Q39","v":-0.7051282051282054}]
["铅钡","风化","58",{"$f":"D38-D39","v":50.219123931623926},{"$f":"E38-E39","v":-0.18096153846153862},0.45568376068376071,2.375982905982907,0.58147435897435873,2.8762820512820513,1.2372435897435898,2.6908119658119647,26.071901709401711,7.6720085470085468,5.7385683760683772,0.17053418803418779,{"$f":"P38-P39","v":8.7820512820512703E-3},{"$f":"Q38-Q39","v":-0.7051282051282054}]

{"sheet":"高钾玻璃","index":2,"n_rows":61,"n_cols":18,"rows_kept":61,"cut":false,"hidden":false,"merged":[[43,0,43,10],[44,0,45,0],[44,7,44,8],[44,9,44,10],[21,0,21,10],[22,0,23,0],[22,7,22,8],[22,9,22,10]]}
[null,"二氧化硅","氧化钠","氧化钾","氧化钙","氧化镁","氧化铝","氧化铁","氧化铜","氧化铅","氧化钡","五氧化二磷","氧化锶","氧化锡","二氧化硫"]
["二氧化硅",1,-0.47499999999999998,-0.78100000000000003,-0.752,-0.54600000000000004,-0.83099999999999996,-0.78300000000000003,null,null,null,-0.53,-0.52400000000000002]
["氧化钠",-0.47499999999999998,1,0.60599999999999998,0.64]
["氧化钾",-0.78100000000000003,0.60599999999999998,1,0.69,null,0.50600000000000001]
["氧化钙",-0.752,0.64,0.69,1,null,0.52100000000000002]
["氧化镁",-0.54600000000000004,null,null,null,1,0.73499999999999999,0.56899999999999995,null,null,0.52100000000000002,0.64300000000000002,0.66600000000000004]
["氧化铝",-0.83099999999999996,null,0.50600000000000001,0.52100000000000002,0.73499999999999999,1,0.748,null,0.60199999999999998,0.47299999999999998,0.51800000000000002,0.51100000000000001]
["氧化铁",-0.78300000000000003,null,null,0.53700000000000003,0.56899999999999995,0.748,1,0.64300000000000002,null,0.53900000000000003,0.51700000000000002]
["氧化铜",{"$nulls":6},0.64300000000000002,1,null,0.48299999999999998]
["氧化铅",{"$nulls":5},0.60199999999999998,null,null,1,0.68200000000000005]
["氧化钡",{"$nulls":4},0.52100000000000002,0.47299999999999998,0.53900000000000003,0.48299999999999998,0.68200000000000005,1,0.47099999999999997,0.56499999999999995]
["五氧化二磷",-0.53,null,null,null,0.64300000000000002,0.51800000000000002,0.51700000000000002,null,null,0.47099999999999997,1,0.5]
["氧化锶",-0.52400000000000002,null,null,null,0.66600000000000004,0.51100000000000001,null,null,null,0.56499999999999995,0.5,1]
["氧化锡",{"$nulls":12},1]
["二氧化硫",{"$nulls":13},1]
[]
[]
[]
[]
[]
[]
["已风化高钾玻璃描述统计"]
["","N","最小值","最大值","平均值","标准差","方差","偏度",null,"峰度"]
[null,"统计","统计","统计","统计","统计","统计","统计","标准误差","统计","标准误差",null,null,null,"已风化","未风化"]
["二氧化硅",6,92.35,96.77,93.963333333333324,1.7336166435133997,3.0054266666666662,0.85401805398401776,0.84515425472851657,-0.38841183840520371,1.7407765595569784,null,null,"二氧化硅",93.963333333333324,67.984166666666667,null,{"$f":"O25-P25","v":25.979166666666657}]
["氧化钠",6,0,0,0,0,0,{"$nulls":6},"氧化钠",0,0.69500000000000006,null,{"$f":"O26-P26","v":-0.69500000000000006}]
["氧化钾",6,0,1.01,0.54333333333333333,0.44518161088107255,0.19818666666666668,-0.53729765367094873,0.84515425472851657,-1.9129751951420915,1.7407765595569784,null,null,"氧化钾",0.54333333333333333,9.3308333333333326,null,-8.7874999999999996]
["氧化钙",6,0.21,1.66,0.87,0.48777043780860679,0.23791999999999996,0.50379687563651321,0.84515425472851657,0.98774526901833504,1.7407765595569784,null,null,"氧化钙",0.87,5.3325000000000005,null,-4.4625000000000004]
["氧化镁",6,0,0.64,0.19666666666666666,0.3063113884051108,9.3826666666666655E-2,1.0143941402049841,0.84515425472851657,-1.5977136138386585,1.7407765595569784,null,null,"氧化镁",0.19666666666666666,1.0791666666666668,null,-0.88250000000000017]
["氧化铝",6,0.81,3.5,1.9299999999999997,0.96448950227568564,0.93023999999999984,0.77888338175661309,0.84515425472851657,0.18068959389243416,1.7407765595569784,null,null,"氧化铝",1.9299999999999997,6.6199999999999992,null,-4.6899999999999995]
["氧化铁",6,0.17,0.35,0.26500000000000001,6.9498201415576208E-2,4.8299999999999992E-3,-0.30028928507945479,0.84515425472851657,-1.4177693761814754,1.7407765595569784,null,null,"氧化铁",0.26500000000000001,1.9316666666666669,null,-1.666666666666667]
["氧化铜",6,0.55000000000000004,3.24,1.5616666666666665,0.93482440418865109,0.87389666666666643,1.2180658934940005,0.84515425472851657,2.2314117111933172,1.7407765595569784,null,null,"氧化铜",1.5616666666666665,2.4524999999999997,null,-0.89083333333333314]
["氧化铅",6,0,0,0,0,0,{"$nulls":6},"氧化铅",0,0.41166666666666663,null,-0.41166666666666663]
["氧化钡",6,0,0,0,0,0,{"$nulls":6},"氧化钡",0,0.59833333333333327,null,-0.59833333333333327]
["五氧化二磷",6,0,0.61,0.27999999999999997,0.20995237555217136,4.4080000000000001E-2,0.39871629714427387,0.84515425472851657,0.37169055767273562,1.7407765595569784,null,null,"五氧化二磷",0.27999999999999997,1.4025000000000001,null,-1.1225000000000001]
["氧化锶",6,0,0,0,0,0,{"$nulls":6},"氧化锶",0,4.1666666666666671E-2,null,-4.1666666666666671E-2]
["氧化锡",6,0,0,0,0,0,{"$nulls":6},"氧化锡",0,0.19666666666666666,null,-0.19666666666666666]
["二氧化硫",6,0,0,0,0,0,{"$nulls":6},"二氧化硫",0,0.10166666666666666,null,-0.10166666666666666]
["有效个案数（成列）",6]
[]
[]
[]
[]
["未风化高钾玻璃描述统计"]
["","N","最小值","最大值","平均值","标准差","方差","偏度",null,"峰度"]
[null,"统计","统计","统计","统计","统计","统计","统计","标准误差","统计","标准误差"]
["二氧化硅",12,59.01,87.05,67.984166666666667,8.7550987309041126,76.651753787878789,1.1580920241809227,0.63730200545255322,0.53637305856197071,1.2322464739446488]
["氧化钠",12,0,3.38,0.69500000000000006,1.2869166816288247,1.6561545454545454,1.4974903009355991,0.63730200545255322,0.559171615772597,1.2322464739446488]
["氧化钾",12,0,14.52,9.3308333333333326,3.9203025354807717,15.368771969696967,-1.203446779995061,0.63730200545255322,1.9003318833386216,1.2322464739446488]
["氧化钙",12,0,8.6999999999999993,5.3325000000000005,3.0924780443109787,9.5634204545454544,-0.87524755408211929,0.63730200545255322,-0.51769537115771924,1.2322464739446488]
["氧化镁",12,0,1.98,1.0791666666666668,0.67614493246416452,0.45717196969696966,-0.43380032206470454,0.63730200545255322,-1.014588759309399,1.2322464739446488]
["氧化铝",12,3.05,11.15,6.6199999999999992,2.4915092176867786,6.2076181818181828,0.48217277844984313,0.63730200545255322,-0.49224550444636334,1.2322464739446488]
["氧化铁",12,0,6.04,1.9316666666666669,1.6666942421961197,2.7778696969696974,1.1758704172946255,0.63730200545255322,2.5679478376910341,1.2322464739446488]
["氧化铜",12,0,5.09,2.4524999999999997,1.6599897316221293,2.7555659090909086,0.10059565014629984,0.63730200545255322,-1.0582141723222596,1.2322464739446488]
["氧化铅",12,0,1.62,0.41166666666666663,0.58898731786521574,0.34690606060606066,1.3735891660573534,0.63730200545255322,0.4179671006932541,1.2322464739446488]
["氧化钡",12,0,2.86,0.59833333333333327,0.98210195113554388,0.96452424242424228,1.4930834710630725,0.63730200545255322,1.238170108355902,1.2322464739446488]
["五氧化二磷",12,0,4.5,1.4025000000000001,1.4339590776460935,2.0562386363636356,1.6775530787847839,0.63730200545255322,1.8761973585752807,1.2322464739446488]
["氧化锶",12,0,0.12,4.1666666666666671E-2,4.839859752538541E-2,2.3424242424242426E-3,0.57072420240602495,0.63730200545255322,-1.4522388034723002,1.2322464739446488]
["氧化锡",12,0,2.36,0.19666666666666666,0.68127331764375842,0.46413333333333334,3.4641016151377539,0.63730200545255322,11.999999999999995,1.2322464739446488]
["二氧化硫",12,0,0.47,0.10166666666666666,0.18551321116069203,3.441515151515151E-2,1.3964312263298928,0.63730200545255322,5.5463222466976894E-2,1.2322464739446488]
["有效个案数（成列）",12]

{"sheet":"铅钡玻璃","index":3,"n_rows":57,"n_cols":15,"rows_kept":57,"cut":false,"hidden":false,"merged":[[40,0,41,0],[40,7,40,8],[40,9,40,10],[19,0,19,10],[20,0,21,0],[20,7,20,8],[20,9,20,10],[39,0,39,10]]}
[null,"二氧化硅","氧化钠","氧化钾","氧化钙","氧化镁","氧化铝","氧化铁","氧化铜","氧化铅","氧化钡","五氧化二磷","氧化锶","氧化锡","二氧化硫"]
["二氧化硅",1,{"$nulls":4},0.498,null,-0.60399999999999998,-0.58899999999999997,-0.76100000000000001,-0.59299999999999997,-0.73699999999999999,null,-0.72499999999999998]
["氧化钠",null,1]
["氧化钾",null,null,1,null,null,0.59099999999999997]
["氧化钙",null,null,null,1,{"$nulls":4},0.51900000000000002,null,null,0.46899999999999997]
["氧化镁",0.51100000000000001,null,null,null,1,0.66900000000000004,null,-0.54500000000000004,null,-0.78100000000000003,null,null,null,-0.53400000000000003]
["氧化铝",0.498,null,0.59099999999999997,null,0.66900000000000004,1,0.67600000000000005,-0.56599999999999995,null,-0.72099999999999997,null,-0.55500000000000005,null,-0.70799999999999996]
["氧化铁",{"$nulls":5},0.67600000000000005,1,-0.68200000000000005,null,-0.56999999999999995,null,null,null,-0.53400000000000003]
["氧化铜",-0.60399999999999998,null,null,null,-0.54500000000000004,-0.56599999999999995,-0.68200000000000005,1,null,0.70599999999999996,null,null,-0.59799999999999998,0.50600000000000001]
["氧化铅",-0.58899999999999997,null,null,0.51900000000000002,{"$nulls":4},1]
["氧化钡",-0.76100000000000001,null,null,null,-0.78100000000000003,-0.72099999999999997,-0.56999999999999995,0.70599999999999996,null,1,null,0.68200000000000005,null,0.71699999999999997]
["五氧化二磷",-0.59299999999999997,{"$nulls":9},1]
["氧化锶",-0.73699999999999999,null,null,0.46899999999999997,null,-0.55500000000000005,null,null,null,0.68200000000000005,null,1,null,0.56799999999999995]
["氧化锡",{"$nulls":7},-0.59799999999999998,{"$nulls":4},1]
["二氧化硫",-0.72499999999999998,null,null,null,-0.53400000000000003,-0.70799999999999996,-0.53400000000000003,0.50600000000000001,null,0.71699999999999997,null,0.56799999999999995,null,1]
[]
[]
[]
[]
["已风化铅钡玻璃描述统计"]
["","N","最小值","最大值","平均值","标准差","方差","偏度",null,"峰度",null,null,null,"已风化","未风化"]
[null,"统计","统计","统计","统计","统计","统计","统计","标准误差","统计","标准误差",null,"二氧化硅",33.614722222222227,53.443846153846152]
["二氧化硅",36,3.72,68.08,33.614722222222227,17.221484005427822,296.57951134920626,0.39783309319810128,0.39254393680967287,-0.77776081612379955,0.76807610663225034,null,"氧化钠",0.95250000000000012,0.77153846153846151]
["氧化钠",36,0,7.92,0.95250000000000012,1.9200005580356332,3.6864021428571432,2.3726573948486549,0.39254393680967287,5.3278113768576514,0.76807610663225034,null,"氧化钾",0.14277777777777775,0.25846153846153841]
["氧化钾",36,0,1.05,0.14277777777777775,0.2147105840908522,4.6100634920634917E-2,2.3549640743201334,0.39254393680967287,7.9733276150391941,0.76807610663225034,null,"氧化钙",2.3455555555555549,1.2315384615384615]
["氧化钙",36,0,6.4,2.3455555555555549,1.6115767690493934,2.5971796825396818,0.59036839935611274,0.39254393680967287,-0.21046350456836618,0.76807610663225034,null,"氧化镁",0.70083333333333353,0.49230769230769228]
["氧化镁",36,0,2.73,0.70083333333333353,0.65614186183869017,0.43052214285714274,0.71980258449990531,0.39254393680967287,0.76405825519294035,0.76807610663225034,null,"氧化铝",3.8383333333333334,3.1946153846153846]
["氧化铝",36,0.45,14.34,3.8383333333333334,3.4126257172028529,11.646014285714285,1.9725116732342773,0.39254393680967287,3.8211808929447764,0.76807610663225034,null,"氧化铁",0.5558333333333334,0.93307692307692325]
["氧化铁",36,0,2.74,0.5558333333333334,0.69196356221160338,0.47881357142857145,1.335326230593666,0.39254393680967287,1.4224259238891648,0.76807610663225034,null,"氧化铜",1.9961111111111121,1.5569230769230771]
["氧化铜",36,0,10.57,1.9961111111111121,2.4879587476802607,6.1899387301587314,2.4293376575472547,0.39254393680967287,6.227809999626909,0.76807610663225034,null,"氧化铅",36.871944444444445,23.593846153846155]
["氧化铅",36,12.31,70.209999999999994,36.871944444444445,15.163721522001961,229.93845039682543,9.7866385873520895E-2,0.39254393680967287,-0.73480149401723371,0.76807610663225034,null,"氧化钡",10.487222222222224,10.49923076923077]
["氧化钡",36,0,35.450000000000003,10.487222222222224,8.8675326286760807,78.633134920634916,1.640734962838764,0.39254393680967287,2.2972641275046999,0.76807610663225034,null,"五氧化二磷",4.1552777777777772,0.90384615384615385]
["五氧化二磷",36,0,14.13,4.1552777777777772,4.1506243840870223,17.227682777777773,0.72426866667364487,0.39254393680967287,-0.51583065212948942,0.76807610663225034,null,"氧化锶",0.3663888888888891,0.2969230769230769]
["氧化锶",36,0,1.1200000000000001,0.3663888888888891,0.24526548621882929,6.0155158730158739E-2,0.89336170242210344,0.39254393680967287,1.4506673106209089,0.76807610663225034,null,"氧化锡",5.5833333333333332E-2,6.4615384615384602E-2]
["氧化锡",36,0,1.31,5.5833333333333332E-2,0.23162007068226437,5.3647857142857143E-2,4.9746218176902515,0.39254393680967287,26.244114779728726,0.76807610663225034,null,"二氧化硫",0.98666666666666691,0.28153846153846152]
["二氧化硫",36,0,15.95,0.98666666666666691,3.6085414544620966,13.021571428571423,3.9234668391356449,0.39254393680967287,14.540812697044071,0.76807610663225034]
["有效个案数（成列）",36]
[]
[]
["未风化铅钡玻璃描述统计"]
["","N","最小值","最大值","平均值","标准差","方差","偏度",null,"峰度"]
[null,"统计","统计","统计","统计","统计","统计","统计","标准误差","统计","标准误差"]
["二氧化硅",13,31.94,75.510000000000005,53.443846153846152,14.587271014176215,212.7884756410256,-0.18932307091687633,0.61633605270998859,-1.339328406643443,1.1908743922772955]
["氧化钠",13,0,4.66,0.77153846153846151,1.5383099284271151,2.366397435897436,1.84565462055854,0.61633605270998859,2.4498099463315457,1.1908743922772955]
["氧化钾",13,0,1.41,0.25846153846153841,0.39811736447615026,0.15849743589743587,2.3849444988237147,0.61633605270998859,6.0776887024230755,1.1908743922772955]
["氧化钙",13,0,4.49,1.2315384615384615,1.4577027940898775,2.1248974358974357,1.7890184228525179,0.61633605270998859,2.2003009455765055,1.1908743922772955]
["氧化镁",13,0,1.67,0.49230769230769228,0.54546851186470646,0.29753589743589742,0.75493374597800134,0.61633605270998859,-0.14561679669592487,1.1908743922772955]
["氧化铝",13,1.44,5.45,3.1946153846153846,1.385241347110167,1.9188935897435899,0.26369970684051064,0.61633605270998859,-1.2547269277566451,1.1908743922772955]
["氧化铁",13,0,4.59,0.93307692307692325,1.445131969840959,2.0884064102564106,1.6491500477908141,0.61633605270998859,2.3081006335395977,1.1908743922772955]
["氧化铜",13,0,8.4600000000000009,1.5569230769230771,2.4909181192731085,6.2046730769230791,2.2102915030790968,0.61633605270998859,4.6984285053853947,1.1908743922772955]
["氧化铅",13,9.3000000000000007,39.22,23.593846153846155,9.0943934546341421,82.707992307692322,0.41920213148147872,0.61633605270998859,-0.68919525240870294,1.1908743922772955]
["氧化钡",13,3.42,26.23,10.49923076923077,6.9497835236531671,48.299491025641032,1.5013674942241408,0.61633605270998859,1.7862396060493211,1.1908743922772955]
["五氧化二磷",13,0,5.75,0.90384615384615385,1.5705813067223362,2.4667256410256413,2.8102523705910616,0.61633605270998859,8.6515125771980319,1.1908743922772955]
["氧化锶",13,0,0.91,0.2969230769230769,0.31375108540010432,9.8439743589743556E-2,0.88350109475026961,0.61633605270998859,-1.1992672597075487E-2,1.1908743922772955]
["氧化锡",13,0,0.44,6.4615384615384602E-2,0.15793539737370382,2.4943589743589734E-2,2.1913107008993573,0.61633605270998859,3.3193846303670367,1.1908743922772955]
["二氧化硫",13,0,3.66,0.28153846153846152,1.0151013590921694,1.0304307692307695,3.6055512754639891,0.61633605270998859,12.999999999999993,1.1908743922772955]
["有效个案数（成列）",13]